## Sheet1
INVENTORY | WEB | STRUCTURE # | MESH DATA | [12 empty] | ELEMENT STRUCTURE(S)
|  |  | DENSITY | LOOP WIDTH (MIN) | WIDTH (MAX) | WIDTH (NORM) | LOOP DISTANCE (MIN) | DISTANCE (MAX) | DISTANCE (NORM) | LOOP LENGTH 1 (MIN) | LENGTH 1 (MAX) | LENGTH 1 (NORM) | LOOP LENGTH 2 (MIN) | LENGTH 2 (MAX) | LENGTH 2 (NORM) | STRAND # | YARNS/STRAND | YARN # | DIAMETER (MIN) | DIAMETER (MAX) | DIAMETER (NORM) | TWIST (MIN) | TWIST (MAX) | TWIST (NORM) | YARN STRUCTURE | MATERIAL | COLOR
2007.031.01.A | I | 1 | COMPACT | [6 empty] | 0.49 | 0.74 | 0.58 | 0.29 | 0.9 | 0.43 | 1 | 1 | 1 | 0.5 | 1.2 | 0.8 | 30 | 60 | 50 | Z(2sc) | COTTON | BEIGE TO YELLOWISH GRAY
|  | 2 | SPACED | [6 empty] | 0.78 | 1.64 | 1.14 | 0.92 | 1.4 | 1.04 | 1 | 1 | 1 | 0.5 | 1.2 | 0.8 | 30 | 60 | 50 | Z(2sc) | COTTON | BEIGE TO YELLOWISH GRAY
2007.031.01.B | I | 1 | COMPACT | [6 empty] | 0.49 | 0.74 | 0.58 | 0.29 | 0.9 | 0.43 | 1 | 1 | 1 | 0.5 | 1.2 | 0.8 | 30 | 60 | 50 | Z(2sc) | COTTON | BEIGE TO YELLOWISH GRAY
|  | 2 | SPACED | [6 empty] | 0.78 | 1.64 | 1.14 | 0.92 | 1.4 | 1.04 | 1 | 1 | 1 | 0.5 | 1.2 | 0.8 | 30 | 60 | 50 | Z(2sc) | COTTON | BEIGE TO YELLOWISH GRAY
2007.031.01.C | I | 1 | COMPACT | [6 empty] | 0.49 | 0.74 | 0.58 | 0.29 | 0.9 | 0.43 | 1 | 1 | 1 | 0.5 | 1.2 | 0.8 | 30 | 60 | 50 | Z(2sc) | COTTON | BEIGE TO YELLOWISH GRAY
|  | 2 | SPACED | [6 empty] | 0.78 | 1.64 | 1.14 | 0.92 | 1.4 | 1.04 | 1 | 1 | 1 | 0.5 | 1.2 | 0.8 | 30 | 60 | 50 | Z(2sc) | COTTON | BEIGE TO YELLOWISH GRAY
2008.010.01 | I | 1 | COMPACT | 0.64 | 0.92 | 0.72 |  |  |  | 0.4 | 1.16 | 0.62 | 0.42 | 0.92 | 0.56 | 1 | 1 | 1 | 0.6 | 2 | 1.2 | 30 | 60 | 50 | Z(2sc) | COTTON | TAN
2008.012.01 | I | 1 | COMPACT | 0.28 | 0.51 | 0.41 | 0.25 | 0.44 | 0.32 | 0.16 | 0.32 | 0.28 |  |  |  | 1 | 1 | 1 | 0.5 | 1.3 | 0.9 | 40 | 60 | 50 | Z(2sc) | COTTON | GRAYISH YELLOW BROWN
2008.013.01 | I | 1 | COMPACT | 0.64 | 0.92 | 0.72 |  |  |  | 0.4 | 1.16 | 0.62 | 0.42 | 0.92 | 0.56 | 1 | 1 | 1 | 0.5 | 2 | 1.2 | 30 | 60 | 50 | Z(2sc) | COTTON | TAN
2008.014.01.A | I | 1 | COMPACT |  |  |  | 0.4266667 | 0.52 | 0.4533333 | 0.3266667 | 0.5466667 | 0.4133333 | 0.2666667 | 0.7733333 | 0.5533333 | 1 | 1 | 1 | 0.5 | 1.2 | 0.7 | 20 | 60 | 40 | Z(2sc) | COTTON | GOLDEN BROWN TO GRAYISH BEIGE
|  | 2 | SPACED |  |  |  | 0.52 | 0.9933333 | 0.72 | 0.3866667 | 1.006667 | 0.76 | 0.2666667 | 0.7733333 | 0.5533333 | 1 | 1 | 1 | 0.5 | 1.2 | 0.7 | 20 | 60 | 40 | Z(2sc) | COTTON | GOLDEN BROWN TO GRAYISH BEIGE
2008.014.01.B | I | 1 | COMPACT |  |  |  | 0.4266667 | 0.52 | 0.4533333 | 0.3266667 | 0.5466667 | 0.4133333 | 0.2666667 | 0.7733333 | 0.5533333 | 1 | 1 | 1 | 0.5 | 1.2 | 0.7 | 20 | 60 | 40 | Z(2sc) | COTTON | GOLDEN BROWN TO GRAYISH BEIGE
|  | 2 | SPACED |  |  |  | 0.52 | 0.9933333 | 0.72 | 0.3866667 | 1.006667 | 0.76 | 0.2666667 | 0.7733333 | 0.5533333 | 1 | 1 | 1 | 0.5 | 1.2 | 0.7 | 20 | 60 | 40 | Z(2sc) | COTTON | GOLDEN BROWN TO GRAYISH BEIGE
2008.017.01.A | I | 1 | COMPACT |  |  |  | 0.2533333 | 0.54 | 0.4 | 0.3466667 | 0.48 | 0.3866667 | 0.2666667 | 0.6333333 | 0.44 | 1 | 1 | 1 | 0.5 | 1.8 | 0.9 | 30 | 60 | 50 | Z(2sc) | COTTON | GRAYISH YELLOW BROWN TO LIGHT YELLOW BROWN
|  | 2 | COMPACT |  |  |  | 0.2533333 | 0.54 | 0.4 | 0.3466667 | 0.48 | 0.3866667 | 0.2666667 | 0.6333333 | 0.44 | 1 | 1 | 1 | 1 | 1.5 | 1.3 | 20 | 40 | 30 | Z(sc+smw) | COTTON | GRAYISH YELLOW BROWN TO LIGHT YELLOW BROWN
[26 empty] | MILKWEED | GRAYISH YELLOW BROWN TO LIGHT YELLOW BROWN
|  | 3 | COMPACT |  |  |  | 0.2533333 | 0.54 | 0.4 | 0.3466667 | 0.48 | 0.3866667 | 0.2666667 | 0.6333333 | 0.44 | 1 | 1 | 1 | 0.4 | 1 | 0.6 | 0 | 60 | 40 | Z(sc+[??]) | COTTON | GRAYISH YELLOW BROWN TO LIGHT YELLOW BROWN
[26 empty] | GONE | GONE
2008.017.01.B | I | 1 | COMPACT |  |  |  | 0.2533333 | 0.54 | 0.4 | 0.3466667 | 0.48 | 0.3866667 | 0.2666667 | 0.6333333 | 0.44 | 1 | 1 | 1 | 0.5 | 1.8 | 0.9 | 30 | 60 | 50 | Z(2sc) | COTTON | GRAYISH YELLOW BROWN TO LIGHT YELLOW BROWN
|  | 2 | COMPACT |  |  |  | 0.2533333 | 0.54 | 0.4 | 0.3466667 | 0.48 | 0.3866667 | 0.2666667 | 0.6333333 | 0.44 | 1 | 1 | 1 | 1 | 1.5 | 1.3 | 20 | 40 | 30 | Z(sc+smw) | COTTON | GRAYISH YELLOW BROWN TO LIGHT YELLOW BROWN
[26 empty] | MILKWEED | GRAYISH YELLOW BROWN TO LIGHT YELLOW BROWN
|  | 3 | COMPACT |  |  |  | 0.2533333 | 0.54 | 0.4 | 0.3466667 | 0.48 | 0.3866667 | 0.2666667 | 0.6333333 | 0.44 | 1 | 1 | 1 | 0.4 | 1 | 0.6 | 0 | 60 | 40 | Z(sc+[??]) | COTTON | GRAYISH YELLOW BROWN TO LIGHT YELLOW BROWN
[26 empty] | GONE | GONE
2008.017.01.C | I | 1 | COMPACT |  |  |  | 0.2533333 | 0.54 | 0.4 | 0.3466667 | 0.48 | 0.3866667 | 0.2666667 | 0.6333333 | 0.44 | 1 | 1 | 1 | 0.5 | 1.8 | 0.9 | 30 | 60 | 50 | Z(2sc) | COTTON | GRAYISH YELLOW BROWN TO LIGHT YELLOW BROWN
|  | 2 | COMPACT |  |  |  | 0.2533333 | 0.54 | 0.4 | 0.3466667 | 0.48 | 0.3866667 | 0.2666667 | 0.6333333 | 0.44 | 1 | 1 | 1 | 1 | 1.5 | 1.3 | 20 | 40 | 30 | Z(sc+smw) | COTTON | GRAYISH YELLOW BROWN TO LIGHT YELLOW BROWN
[26 empty] | MILKWEED | GRAYISH YELLOW BROWN TO LIGHT YELLOW BROWN
|  | 3 | COMPACT |  |  |  | 0.2533333 | 0.54 | 0.4 | 0.3466667 | 0.48 | 0.3866667 | 0.2666667 | 0.6333333 | 0.44 | 1 | 1 | 1 | 0.4 | 1 | 0.6 | 0 | 60 | 40 | Z(sc+[??]) | COTTON | GRAYISH YELLOW BROWN TO LIGHT YELLOW BROWN
[26 empty] | GONE | GONE
2008.101.01.A | II | 1 | SPACED |  |  | 1.5 |  |  | 0.42 |  |  | 1.5 |  |  | 1 | 1 | 2 | 1 |  |  | 1.8 | 0 | 50 | 30 | Z(4z(2sc)) | COTTON | GRAYISH YELLOW BROWN
[18 empty] | 2 |  |  | 1.1 | 0 | 30 | 20 | Z(2z(2sc)) | COTTON | GRAYISH YELLOW BROWN
2008.101.01.B | III | 1 | SPACED |  |  | 1.5 |  |  | 0.42 |  |  | 1.5 |  |  | 1 | 1 | 2 | 1 |  |  | 1.8 | 0 | 50 | 30 | Z(4z(2sc)) | COTTON | GRAYISH YELLOW BROWN
[18 empty] | 2 |  |  | 1.1 | 0 | 30 | 20 | Z(2z(2sc)) | COTTON | GRAYISH YELLOW BROWN
2009.016.01.A | I | 1 | COMPACT | 0.66 | 0.96 | 0.78 | 0.15 | 0.15 | 0.15 | 0.38 | 0.72 | 0.4 | 0.3 | 0.36 | 0.3 | 1 | 1 | 1 | 0.6 | 1 | 0.9 | 30 | 70 | 50 | Z(2sc) | COTTON | GRAYISH BROWN
|  | 2 | SPACED | 1.3 | 1.8 | 1.65 | 0.28 | 1.29 | 0.82 | 0.56 | 1.96 | 1.48 | 0.72 | 2.34 | 1.38 | 1 | 1 | 1 | 0.6 | 1 | 0.9 | 30 | 70 | 50 | Z(2sc) | COTTON | GRAYISH BROWN
2009.016.01.B | I | 1 | COMPACT | 0.66 | 0.96 | 0.78 | 0.15 | 0.15 | 0.15 | 0.38 | 0.72 | 0.4 | 0.3 | 0.36 | 0.3 | 1 | 1 | 1 | 0.6 | 1 | 0.9 | 30 | 70 | 50 | Z(2sc) | COTTON | GRAYISH BROWN
|  | 2 | SPACED | 1.3 | 1.8 | 1.65 | 0.28 | 1.29 | 0.82 | 0.56 | 1.96 | 1.48 | 0.72 | 2.34 | 1.38 | 1 | 1 | 1 | 0.6 | 1 | 0.9 | 30 | 70 | 50 | Z(2sc) | COTTON | GRAYISH BROWN
2009.016.01.C | I | 1 | COMPACT | 0.66 | 0.96 | 0.78 | 0.15 | 0.15 | 0.15 | 0.38 | 0.72 | 0.4 | 0.3 | 0.36 | 0.3 | 1 | 1 | 1 | 0.6 | 1 | 0.9 | 30 | 70 | 50 | Z(2sc) | COTTON | GRAYISH BROWN
|  | 2 | SPACED | 1.3 | 1.8 | 1.65 | 0.28 | 1.29 | 0.82 | 0.56 | 1.96 | 1.48 | 0.72 | 2.34 | 1.38 | 1 | 1 | 1 | 0.6 | 1 | 0.9 | 30 | 70 | 50 | Z(2sc) | COTTON | GRAYISH BROWN
2009.017.01 | I | 1 | COMPACT | [8 empty] | 0.83 |  |  | 0.18 | 1 | 1 | 1 | 0.7 | 1.5 | 0.9 | 20 | 40 | 30 | Z(2sc) | COTTON | TAN
2009.027.01.A | I | 1 | COMPACT | [6 empty] | 0.39 | 0.7 | 0.52 | 0.23 | 1.09 | 0.47 | 1 | 1 | 1 | 0.6 | 1.4 | 0.8 | 30 | 70 | 50 | Z(2sc) | COTTON | GRAYISH BEIGE TO TAN
2009.027.01.B | I | 1 | COMPACT | [6 empty] | 0.17 | 0.29 | 0.26 | 0.69 | 1.54 | 0.93 | 1 | 1 | 1 | 0.6 | 1.4 | 0.8 | 30 | 70 | 50 | Z(2sc) | COTTON | GRAYISH BEIGE TO TAN
2009.027.01.C | I | 1 | COMPACT | [6 empty] | 0.39 | 0.7 | 0.52 | 0.23 | 1.09 | 0.47 | 1 | 1 | 1 | 0.6 | 1.4 | 0.8 | 30 | 70 | 50 | Z(2sc) | COTTON | GRAYISH BEIGE TO TAN
2009.027.01.D | I | 1 | COMPACT | [6 empty] | 0.39 | 0.7 | 0.52 | 0.23 | 1.09 | 0.47 | 1 | 1 | 1 | 0.6 | 1.4 | 0.8 | 30 | 70 | 50 | Z(2sc) | COTTON | GRAYISH BEIGE TO TAN
2009.028.05 | I | 1 | COMPACT | 0.47 | 0.77 | 0.65 |  |  |  | 0.27 | 0.92 | 0.59 |  |  |  | 1 | 1 | 1 | 0.4 | 1.4 | 0.9 | 20 | 60 | 40 | Z(2sc) | COTTON | GRAYISH YELLOW BROWN TO YELLOWISH GRAY
|  | 2 | COMPACT | 0.47 | 0.77 | 0.65 |  |  |  | 0.27 | 0.92 | 0.59 |  |  |  | 1 | 1 | 1 | 0.45 | 1.1 | 0.9 | 20 | 60 | 40 | Z(2sc) | COTTON | LIGHT BLUISH GREEN
2009.069.04 | I | 1 | COMPACT | [6 empty] | 0.4 | 0.5 |  | 0.4 | 0.5 |  | 1 | 1 | 1 | 1 | 1.1 | 1 | 40 | 60 | 50 | Z(2sc) | COTTON | GRAYISH YELLOW TO LIGHT GRAYISH BROWN
|  | 2 | SPACED | [6 empty] | 1.3 | 2 |  | 0.4 | 0.5 |  | 1 | 1 | 1 | 1 | 1.1 | 1 | 40 | 60 | 50 | Z(2sc) | COTTON | GRAYISH YELLOW TO LIGHT GRAYISH BROWN
2009.071.24.A | I | 1 | COMPACT | 0.12 | 0.3 | 0.15 | 0.48 | 0.9 | 0.6 | 0.28 | 0.86 | 0.54 |  |  |  | 1 | 1 | 1 | 0.6 | 1.2 | 0.8 | 30 | 60 | 50 | Z(2sc) | COTTON | DARK GRAY
2009.071.24.B | I | 1 | COMPACT | 0.1 | 0.16 | 0.12 | 0.68 | 0.88 | 0.7 | 0.3 | 0.54 | 0.48 |  |  |  | 1 | 1 | 1 | 0.6 | 1.2 | 0.9 | 30 | 60 | 50 | Z(2sc) | COTTON | LIGHT GRAYISH BROWN
2009.071.24.C | I | 1 | COMPACT | 0.11 | 0.23 | 0.17 | 0.48 | 1 | 0.7 | 0.54 | 0.38 | 0.8 |  |  |  | 1 | 1 | 1 | 0.7 | 1.2 | 0.9 | 30 | 60 | 50 | Z(2sc) | COTTON | DARK GRAY TO LIGHT GRAYISH BROWN
2009.071.25 | I | 1 | COMPACT | 0.48 | 0.55 | 0.49 | 0.42 | 0.64 | 0.56 | 0.26 | 0.52 | 0.36 |  |  |  | 1 | 1 | 1 | 0.5 | 1.3 | 0.85 | 20 | 70 | 35 | Z(2sc) | COTTON | REDDISH TAN
2009.071.26 | I | 1 | SPACED | 0.95 | 1.04 | 0.98 | 0.42 | 0.68 | 0.52 | 0.88 | 1.2 | 1.04 |  |  |  | 1 | 1 | 1 | 0.8 | 1.2 | 1 | 40 | 60 | 50 | Z(2sc) | COTTON | GRAYISH BROWN
2009.072.27 | I | 1 | COMPACT | 0.81 | 1.23 | 1.06 | 0.24 | 0.57 | 0.35 | 0.28 | 0.66 | 0.46 | 0.11 | 0.74 | 0.4 | 1 | 1 | 1 | 0.5 | 1.6 | 0.9 | 10 | 70 | 40 | Z(2sc) | COTTON | YELLOWISH BROWN TO YELLOWISH GRAY
2009.072.28 | I | 1 | COMPACT |  |  |  | 0.68 | 1.44 | 0.88 | 0.24 | 0.64 | 0.54 | 0.18 | 0.8 | 0.68 | 1 | 1 | 1 | 0.44 | 1.04 | 0.6 | 30 | 70 | 50 | Z(2sc) | COTTON | GRAYISH WHITE
2009.072.29 | I | 1 | COMPACT | 0.65 | 1.04 | 0.78 | 0.62 | 1.16 | 0.86 | 0.5 | 1.34 | 0.96 |  |  |  | 1 | 1 | 1 | 0.6 | 1.5 | 1 | 40 | 80 | 50 | Z(2sc) | COTTON | GRAYISH YELLOW BROWN
2009.072.30 | I | 1 | COMPACT | 0.88 | 1.94 | 1.2 |  |  |  | 0.67 | 1.2 | 1.04 |  |  | 1 | 1 | 1 | 1 | 0.9 | 1.8 | 1.3 | 40 | 60 | 50 | Z(2sc) | COTTON | GRAYISH YELLOW BROWN
2009.072.37 | I | 1 | SPACED | 2.53 | 2.84 |  | 1.76 | 4.1 | 2.72 | 1.38 | 2.99 | 2.34 |  |  |  | 1 | 1 | 1 | 1.5 | 3.1 | 2.1 | 40 | 50 | 50 | Z(2suvf) | UVF | BROWN
2009.093.12 | I | 1 | COMPACT |  |  |  | 0.6 | 0.84 |  | 0.28 | 0.41 |  | 0.37 | 0.42 |  | 1 | 1 | 1 | 0.5 | 1.2 | 0.8 | 20 | 50 | 30 | Z(2sc) | COTTON | GOLDEN BROWN
2009.096.05 | I | 1 | COMPACT |  |  |  | 0.53 | 1.2 | 0.95 | 0.49 | 0.77 | 0.64 | 0.45 | 1.22 | 1.17 | 1 | 1 | 1 | 0.5 | 1.5 | 0.9 | 20 | 40 | 30 | Z(2sc) | COTTON | GRAYISH BEIGE
| II | 1 | COMPACT |  |  |  | 0.53 | 1.2 | 0.95 | 0.49 | 0.77 | 0.64 | 0.45 | 1.22 | 1.17 | 1 | 1 | 1 | 0.5 | 1.5 | 0.9 | 20 | 40 | 30 | Z(2sc) | COTTON | GRAYISH BEIGE
2009.098.09 | I | 1 | COMPACT |  |  |  | 0.82 | 1.24 | 0.84 | 0.22 | 0.88 | 0.5 | 0.39 | 0.72 | 0.51 | 1 | 1 | 1 | 0.5 | 1.3 | 0.8 | 30 | 50 | 40 | Z(2sc) | COTTON | GRAYISH YELLOW TO PALE YELLOW
|  | 2 | COMPACT |  |  |  | 0.82 | 1.24 | 0.84 | 0.22 | 0.88 | 0.5 | 0.39 | 0.72 | 0.51 | 1 | 1 | 1 | 0.5 | 1.3 | 0.8 | 30 | 50 | 40 | Z(2sc) | COTTON | PALE PURPLISH BLUE
|  | 3 | COMPACT |  |  |  | 0.82 | 1.24 | 0.84 | 0.22 | 0.88 | 0.5 | 0.39 | 0.72 | 0.51 | 1 | 1 | 1 | 0.5 | 1.3 | 0.8 | 30 | 50 | 40 | Z(2sc) | COTTON | REDDISH BROWN
2009.098.14 | I | 1 | COMPACT |  |  |  | 0.35 | 0.88 | 0.6 | 0.39 | 0.71 | 0.43 | 0.23 | 0.54 | 0.5 | 1 | 1 | 1 | 0.6 | 1.2 | 0.9 | 50 | 80 | 60 | Z(2sc) | COTTON | GRAYISH YELLOW BROWN
|  | 2 | COMPACT |  |  |  | 0.68 | 1.36 | 1.16 | 0.34 | 0.82 | 0.54 | 0.44 | 0.72 | 0.57 | 1 | 2 | 1 | 0.9 | 2.2 | 1.6 | 20 | 40 | 30 | Z(2sc) | COTTON | GRAYISH YELLOW BROWN
[18 empty] | 2 | 0.9 | 2.2 | 1.6 | 10 | 50 | 20 | Z(sc+imw) | COTTON | GRAYISH YELLOW
[26 empty] | MILKWEED | GRAYISH WHITE
|  | 3 | COMPACT |  |  |  | 1.04 | 1.34 | 1.27 | 0.52 | 0.99 | 0.67 | 0.46 | 0.93 | 0.83 | 1 | 2 | 1 | 1.1 | 2.6 | 1.6 | 20 | 40 | 30 | Z(2sc) | COTTON | GRAYISH YELLOW BROWN
[18 empty] | 2 | 1.1 | 2.6 | 1.6 | 20 | 40 | 30 | Z(2sc) | COTTON | GRAYISH YELLOW BROWN
|  | 4 | COMPACT |  |  |  | 1.15 | 1.2 | 1.2 | 0.49 | 0.79 | 0.77 | 0.39 | 0.89 | 0.66 | 1 | 1 | 1 | 0.6 | 1.2 | 0.7 | 50 | 80 | 60 | Z(3sc) | COTTON | GRAYISH YELLOW BROWN
|  | 5 | COMPACT |  |  |  | 0.36 | 0.71 | 0.57 | 0.35 | 0.59 | 0.46 | 0.45 | 0.62 | 0.49 | 1 | 1 | 1 | 1.2 | 2 | 1.5 | 0 | 40 | 30 | S(2z(2sc)) | COTTON | GRAYISH YELLOW BROWN
2009.098.19 | I | 1 | COMPACT |  |  |  | 0.49 | 0.88 | 0.66 | 0.3733333 | 0.5333333 | 0.4866667 | 0.24 | 0.37 | 0.3 | 1 | 1 | 1 | 0.4 | 1.6 | 0.7 | 20 | 40 | 30 | Z(2sc) | COTTON | GRAYISH PINK TO LIGHT PINKISH GRAY
|  | 2 | SPACED |  |  |  | 0.9 | 1.5 | 1.18 | 0.8 | 1.64 | 1.31 | 0.51 | 0.97 | 0.7 | 1 | 1 | 1 | 0.4 | 1.6 | 0.7 | 20 | 40 | 30 | Z(2sc) | COTTON | GRAYISH PINK TO LIGHT PINKISH GRAY
2009.114.13 | I | 1 | COMPACT |  |  |  | 0.28 | 0.76 | 0.54 | 0.38 | 0.6 | 0.5 | 0.43 | 0.64 | 0.6 | 1 | 1 | 1 | 0.4 | 1.4 | 0.9 | 40 | 60 | 50 | Z(2sc) | COTTON | GRAYISH BEIGE TO GRAYISH YELLOW
2009.151.01.A | I | 1 | COMPACT |  |  |  | 0.5 | 0.76 | 0.6 | 0.54 | 0.74 | 0.67 | 0.4 | 0.66 | 0.54 | 1 | 1 | 1 | 0.7 | 1.3 | 1 | 30 | 50 | 40 | Z(2sc) | COTTON | LIGHT GRAY
2009.151.01.B | I | 1 | COMPACT |  |  |  | 0.5 | 0.76 | 0.6 | 0.54 | 0.74 | 0.67 | 0.4 | 0.66 | 0.54 | 1 | 1 | 1 | 0.7 | 1.3 | 1 | 30 | 50 | 40 | Z(2sc) | COTTON | LIGHT GRAY