## Master
INVENTORY | NETTING TYPE | WEB | STRUCTURE # | MESH DATA | [11 empty] | ELEMENT STRUCTURE(S)
|  |  |  | WIDTH (MIN) | WIDTH (MAX) | WIDTH (NORM) | DISTANCE (MIN) | DISTANCE (MAX) | DISTANCE (NORM) | LENGTH 1 (MIN) | LENGTH 1 (MAX) | LENGTH 1 (NORM) | LENGTH 2 (MIN) | LENGTH 2 (MAX) | LENGTH 2 (NORM) | STRAND # | YARNS/STRAND | YARN # | DIAMETER (MIN) | DIAMETER (MAX) | DIAMETER (NORM) | TWIST (MIN) | TWIST (MAX) | TWIST (NORM) | YARN STRUCTURE | MATERIAL | COLOR
2008.024.01 | TYPE 2 | I | 1 | 3.56 | 6.29 | 5.28 | 2.7 | 6.24 | 4.68 | 3.72 | 3.91 | 3.78 |  |  |  | 1 | 1 | 1 | 1.1 | 2 | 1.3 |  |  |  | Z(2sc) | COTTON | YELLOWISH WHITE
2008.025.02 | TYPE 2 | I | 1 | 1.15 | 2.88 | 2.1 | 4.31 | 5.22 | 4.41 | 2.2 | 2.81 | 2.74 |  |  |  | 1 | 1 | 1 | 0.6 | 1.1 | 0.8 | 40 | 60 | 50 | Z(2sc) | COTTON | GRAYISH YELLOW BROWN
2008.085.02 | TYPE 2 | I | 1 | 2.52 | 5.22 | 3.79 | 3.48 | 5.63 | 4.2 | 2.81 | 3.98 | 3.23 | 2.77 | 3.97 | 3.39 | 1 | 1 | 1 | 0.6 | 1.5 | 1 | 40 | 60 | 50 | Z(2sc) | COTTON | TAN TO GRAYISH BEIGE
2009.009.01 | TYPE 2 | I | 1 | 5.19 | 6.23 | 6.08 | 2.77 | 3.25 | 3.05 | 2.96 | 4.3 | 3.54 |  |  |  | 1 | 1 | 1 | 0.6 | 1 | 0.8 | 30 | 50 | 40 | Z(2sc) | COTTON | GRAYISH YELLOW BROWN
2009.010.31 | OTHER | I | 1 | 0.4 | 0.95 | 0.75 | 0.93 | 1.65 | 1.27 | 0.6 | 0.97 | 0.75 |  |  |  | 1 | 1 | 1 | 0.8 | 1.3 | 1.1 | 40 | 70 | 60 | Z(3sc) | COTTON | GRAYISH YELLOW BROWN
|  |  | 3 | 0.4 | 0.95 | 0.75 | 0.93 | 1.65 | 1.27 | 0.6 | 0.97 | 0.75 |  |  |  | 1 | 1 | 1 | 0.8 | 1.8 | 1.25 | 0 | 50 | 20 | S(2z(2sc)) | COTTON | GRAYISH YELLOW BROWN
|  | II | 1 | 0.4 | 0.95 | 0.75 | 0.93 | 1.65 | 1.27 | 0.6 | 0.97 | 0.75 |  |  |  | 1 | 1 | 1 | 0.8 | 1.3 | 1.1 | 40 | 70 | 60 | Z(3sc) | COTTON | GRAYISH YELLOW BROWN
|  |  | 2 | 0.4 | 0.95 | 0.75 | 0.93 | 1.65 | 1.27 | 0.6 | 0.97 | 0.75 |  |  |  | 1 | 1 | 1 | 0.75 | 1.4 | 1.1 | 40 | 70 | 60 | Z(2sc) | COTTON | GRAYISH YELLOW BROWN
|  |  | 3 | 0.4 | 0.95 | 0.75 | 0.93 | 1.65 | 1.27 | 0.6 | 0.97 | 0.75 |  |  |  | 1 | 1 | 1 | 0.8 | 1.8 | 1.25 | 0 | 50 | 20 | S(2z(2sc)) | COTTON | GRAYISH YELLOW BROWN
|  | III | 1 | 0.4 | 0.95 | 0.75 | 0.93 | 1.65 | 1.27 | 0.6 | 0.97 | 0.75 |  |  |  | 1 | 1 | 1 | 0.8 | 1.3 | 1.1 | 40 | 70 | 60 | Z(3sc) | COTTON | GRAYISH YELLOW BROWN
|  |  | 2 | 0.4 | 0.95 | 0.75 | 0.93 | 1.65 | 1.27 | 0.6 | 0.97 | 0.75 |  |  |  | 1 | 1 | 1 | 0.75 | 1.4 | 1.1 | 40 | 70 | 60 | Z(2sc) | COTTON | GRAYISH YELLOW BROWN
|  |  | 3 | 0.4 | 0.95 | 0.75 | 0.93 | 1.65 | 1.27 | 0.6 | 0.97 | 0.75 |  |  |  | 1 | 1 | 1 | 0.8 | 1.8 | 1.25 | 0 | 50 | 20 | S(2z(2sc)) | COTTON | GRAYISH YELLOW BROWN
|  |  | 4 | 0.4 | 0.95 | 0.75 | 0.93 | 1.65 | 1.27 | 0.6 | 0.97 | 0.75 |  |  |  | 1 | 1 | 1 | 0.8 | 1.8 | 1.25 | 0 | 50 | 20 | S(2z(2sc)) | COTTON | GRAYISH YELLOW BROWN
2009.019.01 | TYPE 2 | I | 1 | [8 empty] | 5.7 |  |  |  | 1 | 1 | 1 | 1 | 1.2 | 1.1 | 40 | 50 | 50 | Z(2sc) | COTTON | DARK BROWN
2009.023.01 | TYPE 2 | I | 1 | 2.26 | 4.23 | 3.05 | 3.41 | 5.43 | 4.47 | 2.88 | 3.47 | 3.16 |  |  |  | 1 | 1 | 1 | 0.7 | 1.3 | 0.8 | 30 | 50 | 50 | Z(2sc) | COTTON | LIGHT GRAYISH BROWN TO GRAYISH BROWN
|  | II | 1 | 2.26 | 4.23 | 3.05 | 3.41 | 5.43 | 4.47 | 2.88 | 3.47 | 3.16 |  |  |  | 1 | 1 | 1 | 0.7 | 1.3 | 0.8 | 30 | 50 | 50 | Z(2sc) | COTTON | LIGHT GRAYISH BROWN TO GRAYISH BROWN
|  | III | 1 | [12 empty] | 1 | 1 | 1 | 0.7 | 1.3 | 0.8 | 30 | 50 | 50 | Z(2sc) | COTTON | LIGHT GRAYISH BROWN TO GRAYISH BROWN
2009.034.01.A | TYPE 1 | I | 1 | 0.9 | 1.08 | 0.96 | 0.5 | 0.75 | 0.64 | 0.5 | 0.67 | 0.56 |  |  |  | 1 | 1 | 1 | 0.8 | 1.6 | 1.2 | 40 | 70 | 60 | Z(2sc) | COTTON | GRAYISH BROWN TO GRAYISH PINK
2009.034.01.B | TYPE 1 | I | 1 | 0.9 | 1.08 | 0.96 | 0.5 | 0.75 | 0.64 | 0.5 | 0.67 | 0.56 |  |  |  | 1 | 1 | 1 | 0.8 | 1.6 | 1.2 | 40 | 70 | 60 | Z(2sc) | COTTON | GRAYISH BROWN TO GRAYISH PINK
2009.054.01 | TYPE 2 | I | 1 | 5.86 | 6.17 |  |  |  | 3.63 | 2.98 | 3.91 | 3.35 |  |  |  | 1 | 1 | 1 | 0.8 | 1.3 | 0.9 | 40 | 60 | 50 | Z(2sc) | COTTON | BEIGE
2009.069.02 | TYPE 1 | I | 1 | 0.8 | 0.9 |  | 0.8 | 0.9 | [7 empty] | 1 | 1 | 1 | 1.1 | 1.6 | 1.3 |  |  |  | Z(2sc) | COTTON | GRAYISH WHITE
2009.069.03 | TYPE 1 | I | 1 | 0.99 | 0.99 | 0.99 | 0.88 | 0.99 | 0.99 |  |  | 0.58 |  |  |  | 1 | 1 | 1 | 1.1 | 1.9 | 1.4 | 40 | 70 | 50 | Z(2sc) | COTTON | GRAYISH BROWN TO GRAYISH PINK
2009.069.06 | TYPE 2 | I | 1 | [8 empty] | 3.85 |  |  |  | 1 | 1 | 1 | 0.8 | 1.3 | 0.9 | 30 | 60 | 50 | Z(2sc) | COTTON | GRAYISH BEIGE TO GRAYISH YELLOW BROWN
2009.069.07 | TYPE 2 | I | 1 | [8 empty] | 3.34 |  |  |  | 1 | 1 | 1 | 0.8 | 1.5 | 1 | 40 | 60 | 50 | Z(2sc) | COTTON | GRAYISH BROWN TO YELLOWISH GRAY
2009.071.27 | TYPE 1 | I | 1 | 0.3 | 0.61 | 0.46 | 0.4 | 0.73 | 0.6 | 0.48 | 0.97 | 0.79 |  |  |  | 1 | 1 | 1 | 1 | 1.4 | 1.2 | 50 | 70 | 50 | Z(2sc) | COTTON | DARK GRAY TO GRAYISH BEIGE
2009.071.28.A | TYPE 2 | I | 1 | 0.9 | 1.6 | 1.3 | 5.3 | 5.8 | 5.4 | 2.6 | 3.5 | 2.9 |  |  |  | 1 | 1 | 1 | 0.7 | 1.2 | 1 | 50 | 70 | 60 | Z(2sc) | COTTON | GRAYISH YELLOW BROWN
2009.071.28.B | TYPE 2 | I | 1 |  |  | 2.97 |  |  | 4.62 | 2.3 | 3.1 | 2.8 |  |  |  | 1 | 1 | 1 | 0.7 | 1.2 | 1 | 50 | 70 | 60 | Z(2sc) | COTTON | GRAYISH YELLOW BROWN
2009.071.29 | TYPE 2 | I | 1 | 1.98 | 4.51 | 3.88 | 0.93 | 2.87 | 2.21 | 1.95 | 2.99 | 2.3 |  |  |  | 1 | 1 | 1 | 0.6 | 1.3 | 0.8 | 50 | 70 | 60 | Z(2sc) | COTTON | GRAYISH BROWN
2009.072.31.A | TYPE 2 | I | 1 | 2.03 | 4.26 | 3.66 | 2.15 | 4.3 | 3.33 | 2.26 | 2.67 | 2.42 |  |  |  | 1 | 1 | 1 | 0.6 | 0.8 | 0.7 | 40 | 60 | 50 | Z(2sc) | COTTON | GRAYISH YELLOW BROWN
2009.072.31.B | TYPE 2 | I | 1 | 2.03 | 4.26 | 3.66 | 2.15 | 4.3 | 3.33 | 2.26 | 2.67 | 2.42 |  |  |  | 1 | 1 | 1 | 0.6 | 0.8 | 0.7 | 40 | 60 | 50 | Z(2sc) | COTTON | GRAYISH YELLOW BROWN
2009.072.31.C | TYPE 2 | I | 1 | 2.03 | 4.26 | 3.66 | 2.15 | 4.3 | 3.33 | 2.26 | 2.67 | 2.42 |  |  |  | 1 | 1 | 1 | 0.6 | 0.8 | 0.7 | 40 | 60 | 50 | Z(2sc) | COTTON | GRAYISH YELLOW BROWN
2009.072.32 | TYPE 2 | I | 1 | 2.38 | 2.92 | 2.73 | 2.05 | 2.7 | 2.55 | 1.67 | 2.71 | 1.88 |  |  |  | 1 | 1 | 1 | 0.4 | 0.8 | 0.55 | 40 | 60 | 50 | Z(3sc) | COTTON | GRAYISH WHITE
|  | II | 1 | 2.38 | 2.92 | 2.73 | 2.05 | 2.7 | 2.55 | 1.67 | 2.71 | 1.88 |  |  |  | 1 | 1 | 1 | 0.4 | 0.8 | 0.55 | 40 | 60 | 50 | Z(3sc) | COTTON | GRAYISH WHITE
|  | III | 1 | 2.38 | 2.92 | 2.73 | 2.05 | 2.7 | 2.55 | 1.67 | 2.71 | 1.88 |  |  |  | 1 | 1 | 1 | 0.4 | 0.8 | 0.55 | 40 | 60 | 50 | Z(3sc) | COTTON | GRAYISH WHITE
2009.072.33 | OTHER | I | 1 | 0.39 | 0.66 | 0.57 | 0.75 | 1.24 | 1.07 | 0.39 | 0.66 | 0.54 |  |  |  | 1 | 1 | 1 | 0.9 | 1.3 | 1.1 | 50 | 60 | 50 | Z(2sc) | COTTON | GRAYISH BEIGE
2009.072.35 | TYPE 1 | I | 1 | 1.21 | 1.38 |  | 0.52 | 0.85 | 0.65 | 0.46 | 0.72 | 0.57 |  |  |  | 1 | 1 | 1 | 0.9 | 1.3 | 1.1 | 40 | 60 | 50 | Z(2sc) | COTTON | GRAYISH BEIGE
2009.072.36 | TYPE 2 | I | 1 | 2.4 | 2.6 | 2.5 | 4.3 | 4.6 | 4.3 | 1.8 | 2.1 |  |  |  |  | 1 | 1 | 1 | 0.6 | 1 | 0.7 | 40 | 50 | 50 | Z(2sc) | COTTON | GRAYISH YELLOW BROWN
2009.077.01.A | OTHER | I | 1 | [6 empty] | 1.41 | 4.6 | 3 |  |  |  | 1 | 1 | 1 | 3.7 | 4.7 | 4.4 |  |  |  | Z(2z?) | UVF2 | REDDISH BROWN
2009.077.01.B | OTHER | I | 1 | [6 empty] | 4 | 5 | 4.4 |  |  |  | 1 | 1 | 1 | 4 | 5 | 4.4 |  |  |  | Z(2s?) | UVF2 | REDDISH BROWN
2009.079.01 | TYPE 2 | I | 1 | 0.69 | 3.82 | 2.96 | 2.44 | 4.35 | 3.15 | 1.52 | 3.02 | 2.26 |  |  |  | 1 | 1 | 1 | 0.9 | 1.9 | 1.2 | 50 | 70 | 50 | Z(2sc) | COTTON | GRAYISH YELLOW BROWN
2009.085.03 | TYPE 1 | I | 1 | 0.52 | 1.1 | 0.63 | 0.63 | 1.1 | 0.8 | 0.57 | 0.77 | 0.61 |  |  |  | 1 | 1 | 1 | 0.8 | 1.5 | 1.2 | 40 | 60 | 50 | Z(2sc) | COTTON | GRAYISH WHITE
2009.085.12 | TYPE 2 | I | 1 | [6 empty] | 2.81 | 3 |  |  |  |  | 1 | 1 | 1 | 0.7 | 1.2 |  |  |  |  | Z(2sc) | COTTON | GRAYISH YELLOW BROWN
2009.098.02.A | TYPE 2 | I | 1 | 1.49 | 3.14 | 2.28 | 3.7 | 3.84 |  | 2.3 | 3.12 | 2.6 |  |  |  | 1 | 1 | 1 | 0.6 | 1 | 0.7 | 30 | 60 | 50 | Z(2sc) | COTTON | BEIGE TO LIGHT GRAYISH BROWN
2009.102.27 | TYPE 2 | I | 1 | 1.24 | 2.06 | 1.79 | 1.6 | 1.97 | 1.8 | 1.12 | 1.43 | 1.33 |  |  |  | 1 | 1 | 1 | 0.3 | 0.8 | 0.5 | 40 | 60 | 50 | Z(3sc) | COTTON | GRAYISH YELLOW BROWN
2009.102.28 | TYPE 2 | I | 1 | 2.09 | 3.56 | 2.97 | 2.64 | 3.57 | 3.16 | 2.04 | 2.85 | 2.59 |  |  |  | 1 | 1 | 1 | 0.5 | 0.9 | 0.8 | 50 | 70 | 60 | Z(3sc) | COTTON | LIGHT GRAYISH BROWN
2009.102.31 | TYPE 2 | I | 1 | 2.85 | 3.86 | 3.5 | 3.2 | 4.4 | 3.62 | 2.17 | 2.99 | 2.67 |  |  |  | 1 | 1 | 1 | 0.6 | 1.2 | 0.8 | 40 | 70 | 60 | Z(3sc) | COTTON | DARK BROWN
2009.102.32 | TYPE 2 | I | 1 | 1.86 | 2.78 | 2.5 | 1.64 | 2.82 | 2.47 | 1.42 | 2.39 | 1.85 |  |  |  | 1 | 1 | 1 | 0.4 | 1.1 | 0.7 | 40 | 70 | 50 | Z(2sc) | COTTON
2009.102.33 | TYPE 2 | I | 1 | 1.51 | 3.16 | 2.14 | 1.37 | 2.5 | 1.96 | 1.41 | 2.03 | 1.72 |  |  |  | 1 | 1 | 1 | 0.5 | 0.9 | 0.7 | 30 | 70 | 50 | Z(3sc) | COTTON | DARK BROWN
2009.114.15 | OTHER | I | 1 | [8 empty] | 0.92 |  |  | 0.94 | 1 | 1 | 1 |  |  | 0.8 |  |  |  | Z(2sc) | COTTON | GOLDEN TAN
2009.115.03 | TYPE 2 | I | 1 | 2.78 | 5.71 | 3.56 | 2.93 | 5.62 | 4.56 | 3.04 | 3.55 | 3.3 |  |  |  | 1 | 1 | 1 | 0.7 | 1.4 | 1 | 30 | 70 | 50 | Z(2sc) | COTTON | GRAYISH BEIGE
2009.148.02 | TYPE 2 | I | 1 | 3.35 | 4.86 | 3.86 | 3.82 | 4.35 | 3.93 | 3.06 | 3.99 | 3.5 |  |  |  | 1 | 1 | 1 | 0.9 | 1.4 | 1.1 | 40 | 60 | 50 | Z(2sc) | COTTON | LIGHT GRAYISH BROWN
2009.148.03 | TYPE 1 | I | 1 | 0.8 | 0.86 |  | 0.57 | 0.57 |  | 0.46 | 0.63 | 0.5 |  |  |  | 1 | 1 | 1 | 1 | 1.7 | 1.2 | 50 | 70 | 60 | Z(2sc) | COTTON | GRAYISH YELLOW

## Combined
KNOTTED NETTING
INVENTORY | PHASE | UNIDAD | MURO O PERFIL O CORTE | CAPAS O NIVELES | PISOS | DATE STARTED ANALYSIS | WEB | FABRIC STRUCTURE | STRUCTURE TYPE | DENSITY | WIDTH (MIN) | WIDTH (MAX) | WIDTH (NORM) | DISTANCE (MIN) | DISTANCE (MAX) | DISTANCE (NORM) | LENGTH 1 (MIN) | LENGTH 1 (MAX) | LENGTH 1 (NORM) | LENGTH 2 (MIN) | LENGTH 2 (MAX) | LENGTH 2 (NORM) | STRAND # | YARNS/STRAND | YARN # | MATERIAL | COLOR | PANTONE COLOR | PANTONE CODE | DIAMETER (MIN) | DIAMETER (MAX) | DIAMETER (NORM) | TWIST (MIN) | TWIST (MAX) | TWIST (NORM) | YARN STRUCTURE
2008.024.01 | 5 | Trinchera N-S | Muralla E | Capa 13 | Piso 5 | 2011.11.29 | I | 1 | KNOTTING | TYPE 2 | 3.56 | 6.29 | 5.28 | 2.7 | 6.24 | 4.68 | 3.72 | 3.91 | 3.78 |  |  |  | 1 | 1 | 1 | COTTON | YELLOWISH WHITE | CLOUD CREAM | 12.0804 | 1.1 | 2 | 1.3 |  |  |  | Z(2sc)
2008.025.02 | 5 | Trinchera N-S | Muralla E | Capa 13 | Piso 7 | 2011.02.16 | I | 1 | KNOTTING | TYPE 2 | 1.15 | 2.88 | 2.1 | 4.31 | 5.22 | 4.41 | 2.2 | 2.81 | 2.74 |  |  |  | 1 | 1 | 1 | COTTON | GRAYISH YELLOW BROWN | OLIVE SHEEN | 17.1319 | 0.6 | 1.1 | 0.8 | 40 | 60 | 50 | Z(2sc)
2008.085.02 | 3 | Trinchera N-S | Muralla E | Capa 34 |  | 2012.12.16 | I | 1 | KNOTTING | TYPE 2 | 2.52 | 5.22 | 3.79 | 3.48 | 5.63 | 4.2 | 2.81 | 3.98 | 3.23 | 2.77 | 3.97 | 3.39 | 1 | 1 | 1 | COTTON | TAN TO GRAYISH BEIGE | TAN TO SESAME | 16.1334 TO 15.1215 | 0.6 | 1.5 | 1 | 40 | 60 | 50 | Z(2sc)
2009.009.01 | MIXED | Pit 3, Relleno Bird | Muralla W |  |  | 2010.11.19 | I | 1 | KNOTTING | TYPE 2 | 5.19 | 6.23 | 6.08 | 2.77 | 3.25 | 3.05 | 2.96 | 4.3 | 3.54 |  |  |  | 1 | 1 | 1 | COTTON | GRAYISH YELLOW BROWN | OLIVE SHEEN | 17.1319 | 0.6 | 1 | 0.8 | 30 | 50 | 40 | Z(2sc)
2009.010.31 | MIXED | Pit 3, Relleno Bird | Muralla W |  |  | 2011.03.03 | I | 1 | KNOTTING | OTHER | 0.4 | 0.95 | 0.75 | 0.93 | 1.65 | 1.27 | 0.6 | 0.97 | 0.75 |  |  |  | 1 | 1 | 1 | COTTON | GRAYISH YELLOW BROWN | OLIVE SHEEN | 17.1319 | 0.8 | 1.3 | 1.1 | 40 | 70 | 60 | Z(3sc)
[8 empty] | 3 | KNOTTING | OTHER | 0.4 | 0.95 | 0.75 | 0.93 | 1.65 | 1.27 | 0.6 | 0.97 | 0.75 |  |  |  | 1 | 1 | 1 | COTTON | GRAYISH YELLOW BROWN | OLIVE SHEEN | 17.1319 | 0.8 | 1.8 | 1.25 | 0 | 50 | 20 | S(2z(2sc))
[7 empty] | II | 1 | KNOTTING | OTHER | 0.4 | 0.95 | 0.75 | 0.93 | 1.65 | 1.27 | 0.6 | 0.97 | 0.75 |  |  |  | 1 | 1 | 1 | COTTON | GRAYISH YELLOW BROWN | OLIVE SHEEN | 17.1319 | 0.8 | 1.3 | 1.1 | 40 | 70 | 60 | Z(3sc)
[8 empty] | 2 | KNOTTING | OTHER | 0.4 | 0.95 | 0.75 | 0.93 | 1.65 | 1.27 | 0.6 | 0.97 | 0.75 |  |  |  | 1 | 1 | 1 | COTTON | GRAYISH YELLOW BROWN | OLIVE SHEEN | 17.1319 | 0.75 | 1.4 | 1.1 | 40 | 70 | 60 | Z(2sc)
[8 empty] | 3 | KNOTTING | OTHER | 0.4 | 0.95 | 0.75 | 0.93 | 1.65 | 1.27 | 0.6 | 0.97 | 0.75 |  |  |  | 1 | 1 | 1 | COTTON | GRAYISH YELLOW BROWN | OLIVE SHEEN | 17.1319 | 0.8 | 1.8 | 1.25 | 0 | 50 | 20 | S(2z(2sc))
[7 empty] | III | 1 | KNOTTING | OTHER | 0.4 | 0.95 | 0.75 | 0.93 | 1.65 | 1.27 | 0.6 | 0.97 | 0.75 |  |  |  | 1 | 1 | 1 | COTTON | GRAYISH YELLOW BROWN | OLIVE SHEEN | 17.1319 | 0.8 | 1.3 | 1.1 | 40 | 70 | 60 | Z(3sc)
[8 empty] | 2 | KNOTTING | OTHER | 0.4 | 0.95 | 0.75 | 0.93 | 1.65 | 1.27 | 0.6 | 0.97 | 0.75 |  |  |  | 1 | 1 | 1 | COTTON | GRAYISH YELLOW BROWN | OLIVE SHEEN | 17.1319 | 0.75 | 1.4 | 1.1 | 40 | 70 | 60 | Z(2sc)
[8 empty] | 3 | KNOTTING | OTHER | 0.4 | 0.95 | 0.75 | 0.93 | 1.65 | 1.27 | 0.6 | 0.97 | 0.75 |  |  |  | 1 | 1 | 1 | COTTON | GRAYISH YELLOW BROWN | OLIVE SHEEN | 17.1319 | 0.8 | 1.8 | 1.25 | 0 | 50 | 20 | S(2z(2sc))
[8 empty] | 4 | KNOTTING | OTHER | 0.4 | 0.95 | 0.75 | 0.93 | 1.65 | 1.27 | 0.6 | 0.97 | 0.75 |  |  |  | 1 | 1 | 1 | COTTON | GRAYISH YELLOW BROWN | OLIVE SHEEN | 17.1319 | 0.8 | 1.8 | 1.25 | 0 | 50 | 20 | S(2z(2sc))
2009.019.01 | EARLY 5 | Pit 3 | Muralla W | Capa 19 |  | 2011.01.27 | I | 1 | KNOTTING | TYPE 2 | [8 empty] | 5.7 |  |  |  | 1 | 1 | 1 | COTTON | DARK BROWN | WALNUT | 18.1112 | 1 | 1.2 | 1.1 | 40 | 50 | 50 | Z(2sc)
2009.023.01 | LATE 4 | Pit 3 | Muralla W | Capa 22 |  | 2012.08.07 | I | 1 | KNOTTING | TYPE 2 | 2.26 | 4.23 | 3.05 | 3.41 | 5.43 | 4.47 | 2.88 | 3.47 | 3.16 |  |  |  | 1 | 1 | 1 | COTTON | LIGHT GRAYISH BROWN TO GRAYISH BROWN | CORNSTALK TO TAUPE GRAY | 16.1315 TO 17.0808 | 0.7 | 1.3 | 0.8 | 30 | 50 | 50 | Z(2sc)
[7 empty] | II | 1 | KNOTTING | TYPE 2 | 2.26 | 4.23 | 3.05 | 3.41 | 5.43 | 4.47 | 2.88 | 3.47 | 3.16 |  |  |  | 1 | 1 | 1 | COTTON | LIGHT GRAYISH BROWN TO GRAYISH BROWN | CORNSTALK TO TAUPE GRAY | 16.1315 TO 17.0808 | 0.7 | 1.3 | 0.8 | 30 | 50 | 50 | Z(2sc)
[7 empty] | III | 1 | KNOTTING | TYPE 2 | [12 empty] | 1 | 1 | 1 | COTTON | LIGHT GRAYISH BROWN TO GRAYISH BROWN | CORNSTALK TO TAUPE GRAY | 16.1315 TO 17.0808 | 0.7 | 1.3 | 0.8 | 30 | 50 | 50 | Z(2sc)
2009.034.01.A | 2? | Pit 3 | Muralla W | Capa 26 |  | 2010.11.18 | I | 1 | KNOTTING | TYPE 1 | 0.9 | 1.08 | 0.96 | 0.5 | 0.75 | 0.64 | 0.5 | 0.67 | 0.56 |  |  |  | 1 | 1 | 1 | COTTON | GRAYISH BROWN TO GRAYISH PINK | TAUPE GRAY TO LIGHT TAUPE | 17.0808 TO 16.1210 | 0.8 | 1.6 | 1.2 | 40 | 70 | 60 | Z(2sc)
2009.034.01.B | 2? | Pit 3 | Muralla W | Capa 26 |  | 2010.11.18 | I | 1 | KNOTTING | TYPE 1 | 0.9 | 1.08 | 0.96 | 0.5 | 0.75 | 0.64 | 0.5 | 0.67 | 0.56 |  |  |  | 1 | 1 | 1 | COTTON | GRAYISH BROWN TO GRAYISH PINK | TAUPE GRAY TO LIGHT TAUPE | 17.0808 TO 16.1210 | 0.8 | 1.6 | 1.2 | 40 | 70 | 60 | Z(2sc)
2009.054.01 | 2? | Pit 3 | Muralla W | Capa 47 |  | 2011.02.07 | I | 1 | KNOTTING | TYPE 2 | 5.86 | 6.17 |  |  |  | 3.63 | 2.98 | 3.91 | 3.35 |  |  |  | 1 | 1 | 1 | COTTON | BEIGE | BEIGE | 14.1118 | 0.8 | 1.3 | 0.9 | 40 | 60 | 50 | Z(2sc)
2009.069.02 | MIXED | Pit 3, Relleno Bird | Muralla W |  |  | 2009.07.05 | I | 1 | KNOTTING | TYPE 1 | 0.8 | 0.9 |  | 0.8 | 0.9 | [7 empty] | 1 | 1 | 1 | COTTON | GRAYISH WHITE | WHITE SMOKE | 12.0704 | 1.1 | 1.6 | 1.3 |  |  |  | Z(2sc)
2009.069.03 | MIXED | Pit 3, Relleno Bird | Muralla W |  |  | 2012.10.06 | I | 1 | KNOTTING | TYPE 1 | 0.99 | 0.99 | 0.99 | 0.88 | 0.99 | 0.99 |  |  | 0.58 |  |  |  | 1 | 1 | 1 | COTTON | GRAYISH BROWN TO GRAYISH PINK | TAUPE GRAY TO LIGHT TAUPE | 17.0808 TO 16.1210 | 1.1 | 1.9 | 1.4 | 40 | 70 | 50 | Z(2sc)
2009.069.06 | MIXED | Pit 3, Relleno Bird | Muralla W |  |  | 2012.10.19 |  |  | KNOTTING | TYPE 2 | [8 empty] | 3.85 |  |  |  | 1 | 1 | 1 | COTTON | GRAYISH BEIGE TO GRAYISH YELLOW BROWN | SESAME TO OLIVE SHEEN | 15.1215 TO 17.1319 | 0.8 | 1.3 | 0.9 | 30 | 60 | 50 | Z(2sc)
2009.069.07 | MIXED | Pit 3, Relleno Bird | Muralla W |  |  | 2012.10.19 |  |  | KNOTTING | TYPE 2 | [8 empty] | 3.34 |  |  |  | 1 | 1 | 1 | COTTON | GRAYISH BROWN TO YELLOWISH GRAY | TAUPE GRAY TO PLAZA TAUPE | 17.0808 TO 16.1105 | 0.8 | 1.5 | 1 | 40 | 60 | 50 | Z(2sc)
2009.071.27 | MIXED | Pit 3, Relleno Bird | Muralla W |  |  | 2010.12.21 | I | 1 | KNOTTING | TYPE 1 | 0.3 | 0.61 | 0.46 | 0.4 | 0.73 | 0.6 | 0.48 | 0.97 | 0.79 |  |  |  | 1 | 1 | 1 | COTTON | DARK GRAY TO GRAYISH BEIGE | COBBLESTONE TO SESAME | 16.1407 TO 15.1215 | 1 | 1.4 | 1.2 | 50 | 70 | 50 | Z(2sc)
2009.071.28.A | MIXED | Pit 3, Relleno Bird | Muralla W |  |  | 2010.11.27 | I | 1 | KNOTTING | TYPE 2 | 0.9 | 1.6 | 1.3 | 5.3 | 5.8 | 5.4 | 2.6 | 3.5 | 2.9 |  |  |  | 1 | 1 | 1 | COTTON | GRAYISH YELLOW BROWN | OLIVE SHEEN | 17.1319 | 0.7 | 1.2 | 1 | 50 | 70 | 60 | Z(2sc)
2009.071.28.B | MIXED | Pit 3, Relleno Bird | Muralla W |  |  | 2010.11.27 | I | 1 | KNOTTING | TYPE 2 |  |  | 2.97 |  |  | 4.62 | 2.3 | 3.1 | 2.8 |  |  |  | 1 | 1 | 1 | COTTON | GRAYISH YELLOW BROWN | OLIVE SHEEN | 17.1319 | 0.7 | 1.2 | 1 | 50 | 70 | 60 | Z(2sc)
2009.071.29 | MIXED | Pit 3, Relleno Bird | Muralla W |  |  | 2011.02.23 | I | 1 | KNOTTING | TYPE 2 | 1.98 | 4.51 | 3.88 | 0.93 | 2.87 | 2.21 | 1.95 | 2.99 | 2.3 |  |  |  | 1 | 1 | 1 | COTTON | GRAYISH BROWN | TAUPE GRAY | 17.0808 | 0.6 | 1.3 | 0.8 | 50 | 70 | 60 | Z(2sc)
2009.072.31.A | MIXED | Pit 3, Relleno Bird | Muralla W |  |  | 2010.12.13 | I | 1 | KNOTTING | TYPE 2 | 2.03 | 4.26 | 3.66 | 2.15 | 4.3 | 3.33 | 2.26 | 2.67 | 2.42 |  |  |  | 1 | 1 | 1 | COTTON | GRAYISH YELLOW BROWN | OLIVE SHEEN | 17.1319 | 0.6 | 0.8 | 0.7 | 40 | 60 | 50 | Z(2sc)
2009.072.31.B | MIXED | Pit 3, Relleno Bird | Muralla W |  |  | 2010.12.13 | I | 1 | KNOTTING | TYPE 2 | 2.03 | 4.26 | 3.66 | 2.15 | 4.3 | 3.33 | 2.26 | 2.67 | 2.42 |  |  |  | 1 | 1 | 1 | COTTON | GRAYISH YELLOW BROWN | OLIVE SHEEN | 17.1319 | 0.6 | 0.8 | 0.7 | 40 | 60 | 50 | Z(2sc)
2009.072.31.C | MIXED | Pit 3, Relleno Bird | Muralla W |  |  | 2010.12.13 | I | 1 | KNOTTING | TYPE 2 | 2.03 | 4.26 | 3.66 | 2.15 | 4.3 | 3.33 | 2.26 | 2.67 | 2.42 |  |  |  | 1 | 1 | 1 | COTTON | GRAYISH YELLOW BROWN | OLIVE SHEEN | 17.1319 | 0.6 | 0.8 | 0.7 | 40 | 60 | 50 | Z(2sc)
2009.072.32 | MIXED | Pit 3, Relleno Bird | Muralla W |  |  | 2010.10.27 | I | 1 | KNOTTING | TYPE 2 | 2.38 | 2.92 | 2.73 | 2.05 | 2.7 | 2.55 | 1.67 | 2.71 | 1.88 |  |  |  | 1 | 1 | 1 | COTTON | GRAYISH WHITE | TURTLE DOVE | 15.5202 | 0.4 | 0.8 | 0.55 | 40 | 60 | 50 | Z(3sc)
[7 empty] | II | 1 | KNOTTING | TYPE 2 | 2.38 | 2.92 | 2.73 | 2.05 | 2.7 | 2.55 | 1.67 | 2.71 | 1.88 |  |  |  | 1 | 1 | 1 | COTTON | GRAYISH WHITE | TURTLE DOVE | 15.5202 | 0.4 | 0.8 | 0.55 | 40 | 60 | 50 | Z(3sc)
[7 empty] | III | 1 | KNOTTING | TYPE 2 | 2.38 | 2.92 | 2.73 | 2.05 | 2.7 | 2.55 | 1.67 | 2.71 | 1.88 |  |  |  | 1 | 1 | 1 | COTTON | GRAYISH WHITE | TURTLE DOVE | 15.5202 | 0.4 | 0.8 | 0.55 | 40 | 60 | 50 | Z(3sc)
2009.072.33 | MIXED | Pit 3, Relleno Bird | Muralla W |  |  | 2011.01.25 | I | 1 | KNOTTING | TYPE 2 ? | 0.39 | 0.66 | 0.57 | 0.75 | 1.24 | 1.07 | 0.39 | 0.66 | 0.54 |  |  |  | 1 | 1 | 1 | COTTON | GRAYISH BEIGE | SESAME | 15.1215 | 0.9 | 1.3 | 1.1 | 50 | 60 | 50 | Z(2sc)
2009.072.35 | MIXED | Pit 3, Relleno Bird | Muralla W |  |  | 2011.01.25 | I | 1 | KNOTTING | TYPE 1 | 1.21 | 1.38 |  | 0.52 | 0.85 | 0.65 | 0.46 | 0.72 | 0.57 |  |  |  | 1 | 1 | 1 | COTTON | GRAYISH BEIGE | SESAME | 15.1215 | 0.9 | 1.3 | 1.1 | 40 | 60 | 50 | Z(2sc)
2009.072.36 | MIXED | Pit 3, Relleno Bird | Muralla W |  |  | 2011.01.19 | I | 1 | KNOTTING | TYPE 2 | 2.4 | 2.6 | 2.5 | 4.3 | 4.6 | 4.3 | 1.8 | 2.1 |  |  |  |  | 1 | 1 | 1 | COTTON | GRAYISH YELLOW BROWN | OLIVE SHEEN | 17.1319 | 0.6 | 1 | 0.7 | 40 | 50 | 50 | Z(2sc)
2009.077.01.A | MIXED | Pit 3, Relleno Bird | Muralla W |  |  | 2009.07.04 | I | 1 | KNOTTING | OTHER | [6 empty] | 1.41 | 4.6 | 3 |  |  |  | 1 | 1 | 1 | UVF2 | REDDISH BROWN | RED OCHRE | 18.1442 | 3.7 | 4.7 | 4.4 |  |  |  | Z(2z?)
2009.077.01.B | MIXED | Pit 3, Relleno Bird | Muralla W |  |  | 2009.07.04 | I | 1 | KNOTTING | OTHER | [6 empty] | 4 | 5 | 4.4 |  |  |  | 1 | 1 | 1 | UVF2 | REDDISH BROWN | RED OCHRE | 18.1442 | 4 | 5 | 4.4 |  |  |  | Z(2s?)
2009.079.01 | MIXED? | Pit 3 | Muralla W (Esquina Muralla S) |  |  | 2012.06.27 | I | 1 | KNOTTING | TYPE 2 | 0.69 | 3.82 | 2.96 | 2.44 | 4.35 | 3.15 | 1.52 | 3.02 | 2.26 |  |  |  | 1 | 1 | 1 | COTTON | GRAYISH YELLOW BROWN | OLIVE SHEEN | 17.1319 | 0.9 | 1.9 | 1.2 | 50 | 70 | 50 | Z(2sc)
2009.085.03 | MIXED | Pit 3, Relleno Bird | Muralla W |  |  | 2010.11.01 | I | 1 | KNOTTING | TYPE 1 | 0.52 | 1.1 | 0.63 | 0.63 | 1.1 | 0.8 | 0.57 | 0.77 | 0.61 |  |  |  | 1 | 1 | 1 | COTTON | GRAYISH WHITE | TURTLE DOVE | 15.5202 | 0.8 | 1.5 | 1.2 | 40 | 60 | 50 | Z(2sc)
2009.085.12 | MIXED | Pit 3, Relleno Bird | Muralla W |  |  | 2012.11.23 | I | 1 | KNOTTING | TYPE 2 | [6 empty] | 2.81 | 3 |  |  |  |  | 1 | 1 | 1 | COTTON | GRAYISH YELLOW BROWN | OLIVE SHEEN | 17.1319 | 0.7 | 1.2 |  |  |  |  | Z(2sc)
2009.098.02.A | 5 | Unidad 3 | Muralla E | Capa 3 | Piso 5 | 2012.11.03 | I | 1 | KNOTTING | TYPE 2 | 1.49 | 3.14 | 2.28 | 3.7 | 3.84 |  | 2.3 | 3.12 | 2.6 |  |  |  | 1 | 1 | 1 | COTTON | BEIGE TO LIGHT GRAYISH BROWN | BEIGE TO CORNSTALK | 14.1118 TO 16.1315 | 0.6 | 1 | 0.7 | 30 | 60 | 50 | Z(2sc)
2009.102.27 | MIXED? | Pit 3 | Muralla N | Bloque testigo |  | 2012.10.04 | I | 1 | KNOTTING | TYPE 2 | 1.24 | 2.06 | 1.79 | 1.6 | 1.97 | 1.8 | 1.12 | 1.43 | 1.33 |  |  |  | 1 | 1 | 1 | COTTON | GRAYISH YELLOW BROWN | OLIVE SHEEN | 17.1319 | 0.3 | 0.8 | 0.5 | 40 | 60 | 50 | Z(3sc)
2009.102.28 | MIXED? | Pit 3 | Muralla N | Bloque testigo |  | 2012.10.04 | I | 1 | KNOTTING | TYPE 2 | 2.09 | 3.56 | 2.97 | 2.64 | 3.57 | 3.16 | 2.04 | 2.85 | 2.59 |  |  |  | 1 | 1 | 1 | COTTON | LIGHT GRAYISH BROWN | CORNSTALK | 16.1315 | 0.5 | 0.9 | 0.8 | 50 | 70 | 60 | Z(3sc)
2009.102.31 | MIXED? | Pit 3 | Muralla N | Bloque testigo |  | 2012.10.02 | I | 1 | KNOTTING | TYPE 2 | 2.85 | 3.86 | 3.5 | 3.2 | 4.4 | 3.62 | 2.17 | 2.99 | 2.67 |  |  |  | 1 | 1 | 1 | COTTON | DARK BROWN | BURRO | 17.1322 | 0.6 | 1.2 | 0.8 | 40 | 70 | 60 | Z(3sc)
2009.102.32 | MIXED? | Pit 3 | Muralla N | Bloque testigo |  | 2012.10.01 | I | 1 | KNOTTING | TYPE 2 | 1.86 | 2.78 | 2.5 | 1.64 | 2.82 | 2.47 | 1.42 | 2.39 | 1.85 |  |  |  | 1 | 1 | 1 | COTTON |  |  |  | 0.4 | 1.1 | 0.7 | 40 | 70 | 50 | Z(2sc)
2009.102.33 | MIXED? | Pit 3 | Muralla N | Bloque testigo |  | 2012.10.02 | I | 1 | KNOTTING | TYPE 2 | 1.51 | 3.16 | 2.14 | 1.37 | 2.5 | 1.96 | 1.41 | 2.03 | 1.72 |  |  |  | 1 | 1 | 1 | COTTON | DARK BROWN | BURRO | 17.1322 | 0.5 | 0.9 | 0.7 | 30 | 70 | 50 | Z(3sc)
2009.114.15 | 5 | Unidad 3 | Norte |  | Piso 6 | 2012.11.23 | I | 1 | KNOTTING | TYPE 2 ? | [8 empty] | 0.92 |  |  | 0.94 | 1 | 1 | 1 | COTTON | GOLDEN TAN | INDIAN TAN | 17.1328 |  |  | 0.8 |  |  |  | Z(2sc)
2009.115.03 | 5 | Unidad 3 | Muralla E | Capa 1-4 | Limpieza de perfil | 2012.08.04 | I | 1 | KNOTTING | TYPE 2 | 2.78 | 5.71 | 3.56 | 2.93 | 5.62 | 4.56 | 3.04 | 3.55 | 3.3 |  |  |  | 1 | 1 | 1 | COTTON | GRAYISH BEIGE | SESAME | 15.1215 | 0.7 | 1.4 | 1 | 30 | 70 | 50 | Z(2sc)
2009.148.02 | 4 | Unidad 25 | Ampliación SO-1 | Capa 4 | Argamasa 4 | 2012.10.04 | I | 1 | KNOTTING | TYPE 2 | 3.35 | 4.86 | 3.86 | 3.82 | 4.35 | 3.93 | 3.06 | 3.99 | 3.5 |  |  |  | 1 | 1 | 1 | COTTON | LIGHT GRAYISH BROWN | CORNSTALK | 16.1315 | 0.9 | 1.4 | 1.1 | 40 | 60 | 50 | Z(2sc)
2009.148.03 | 4 | Unidad 25 | Ampliación SO-1 | Capa 4 | Argamasa 4 | 2012.10.01 | I | 1 | KNOTTING | TYPE 1 | 0.8 | 0.86 |  | 0.57 | 0.57 |  | 0.46 | 0.63 | 0.5 |  |  |  | 1 | 1 | 1 | COTTON | GRAYISH YELLOW | PEBBLE | 14.1112 | 1 | 1.7 | 1.2 | 50 | 70 | 60 | Z(2sc)
40 | 27 | MIXED
| 13 | PROVENANCED