## By Type
INVENTORY | WEB | STRUCTURE # | WARPS | [15 empty] | WEFTS
|  |  | YARNS/WARP | YARN # | STRUCTURE | MATERIAL | COLOR | DIAMETER (MIN) | DIAMETER (MAX) | DIAMETER (NORM) | TWIST (MIN) | TWIST (MAX) | TWIST (NORM) | DENSITY (MIN) | DENSITY (MAX) | DENSITY (NORM) | OVER # WEFTS | UNDER # WEFTS | YARNS/SHOT | YARN | STRUCTURE | MATERIAL | COLOR | DIAMETER (MIN) | DIAMETER (MAX) | DIAMETER (NORM) | TWIST (MIN) | TWIST (MAX) | TWIST (NORM) | DENSITY (MIN) | DENSITY (MAX) | DENSITY (NORM)
2008.038.23 | I | 1 | 2 | 1,2 | SC | COTTON | GRAYISH BEIGE | 0.3 | 0.9 | 0.5 | 10 | 80 | 50 | 5.3 | 8.3 | 6.2 | 1 | 1 | 2 | 1,2 | SC | COTTON | GRAYISH BEIGE | 0.25 | 0.9 | 0.5 | 20 | 80 | 45 | 5 | 7.9 | 7.5
2008.038.24.A | I | 1 | 1 | 1 | SC | COTTON | BEIGE | 0.2 | 1.1 | 0.6 | 45 | 80 | 60 | 8.3 | 12.5 | 9 | 1 | 1 | 1 | 1 | SC | COTTON | BEIGE | 0.2 | 0.9 | 0.5 | 35 | 90 | 65 | 11.5 | 30 | 13
| II | 1 | 1 | 1 | SC | COTTON | BEIGE | 0.2 | 1.1 | 0.6 | 45 | 80 | 60 | 8.3 | 12.5 | 9 | 1 | 1 | 1 | 1 | SC | COTTON | BEIGE | 0.3 | 1.6 | 0.7 | 25 | 70 | 50 | 6.7 | 15 | 8.5
| III | 1 | 1 | 1 | SC | COTTON | BEIGE | 0.2 | 1.1 | 0.6 | 45 | 80 | 60 | 8.3 | 12.5 | 9 | 1 | 1 | 1 | 1 | SC | COTTON | BEIGE | 0.4 | 0.8 | 0.5 | 25 | 80 | 50 | 10 | 12.5 | 10
| IV | 1 | 1 | 1 | SC | COTTON | BEIGE | 0.2 | 1.1 | 0.6 | 45 | 80 | 60 | 8.3 | 12.5 | 9 | 1 | 1 | 1 | 1 | SC | COTTON | BEIGE | 0.3 | 1.6 | 0.7 | 25 | 70 | 50 | 6.7 | 15 | 8.5
| V | 1 | 1 | 1 | SC | COTTON | LIGHT BEIGE | 0.2 | 1.1 | 0.6 | 45 | 80 | 60 | 8.3 | 12.5 | 9 | 1 | 1 | 1 | 1 | SC | COTTON | LIGHT BEIGE | 0.2 | 0.9 | 0.6 | 25 | 80 | 50 | 5.9 | 10.7 | 6.5
| VI | 1 | 2 | 1,2 | SC | COTTON | BEIGE | 0.2 | 1.1 | 0.6 | 45 | 80 | 60 | 8.3 | 12.5 | 9 | 1 | 1 | 1 | 1 | SC | COTTON | BEIGE | 0.2 | 0.9 | 0.7 | 40 | 80 | 50 | 5.2 | 6.7 | 5.9
| VI | 1 | 2 | 1,2 | SC | COTTON | BEIGE | 0.2 | 1.1 | 0.6 | 45 | 80 | 60 | 8.3 | 12.5 | 9 | 1 | 1 | 2 | 1,2 | SC | COTTON | BEIGE | 0.2 | 0.9 | 0.7 | 40 | 80 | 50 | 5.2 | 6.7 | 5.9
| VII | 1 | 1 | 1 | SC | COTTON | LIGHT BEIGE | 0.2 | 1.1 | 0.6 | 45 | 80 | 60 | 8.3 | 12.5 | 9 | 1 | 1 | 1 | 1 | SC | COTTON | LIGHT BEIGE | 0.2 | 0.9 | 0.6 | 25 | 80 | 50 | 5.9 | 10.7 | 6.5
2008.038.24.B | I | 1 | 1 | 1 | SC | COTTON | BEIGE | 0.2 | 0.9 | 0.6 | 30 | 80 | 60 | 7.3 | 21 | 9.2 | 1 | 1 | 1 | 1 | SC | COTTON | BEIGE | 0.2 | 1 | 0.6 | 30 | 85 | 50 | 7.5 | 16.7 | 8.8
2008.038.24.C.01 | I | 1 | 1 | 1 | SC | COTTON | BEIGE | 0.2 | 0.9 | 0.6 | 30 | 80 | 60 | 7.3 | 21 | 9.2 | 1 | 1 | 1 | 1 | SC | COTTON | BEIGE | 0.2 | 1 | 0.6 | 30 | 85 | 50 | 7.5 | 16.7 | 8.8
2008.038.24.C.02 | I | 1 | 1 | 1 | SC | COTTON | BEIGE | 0.2 | 0.9 | 0.6 | 30 | 80 | 60 | 7.3 | 21 | 9.2 | 1 | 1 | 1 | 1 | SC | COTTON | BEIGE | 0.2 | 1 | 0.6 | 30 | 85 | 50 | 7.5 | 16.7 | 8.8
2008.038.24.D | I | 1 | 1 | 1 | SC | COTTON | BEIGE | 0.2 | 0.9 | 0.6 | 30 | 80 | 60 | 7.3 | 21 | 9.2 | 1 | 1 | 1 | 1 | SC | COTTON | BEIGE | 0.2 | 1 | 0.6 | 30 | 85 | 50 | 7.5 | 16.7 | 8.8
2008.038.24.E | I | 1 | 1 | 1 | SC | COTTON | BEIGE | 0.2 | 0.9 | 0.6 | 30 | 80 | 60 | 7.3 | 21 | 9.2 | 1 | 1 | 1 | 1 | SC | COTTON | BEIGE | 0.2 | 1 | 0.6 | 30 | 85 | 50 | 7.5 | 16.7 | 8.8
2008.038.24.F | I | 1 | 1 | 1 | SC | COTTON | BEIGE | 0.2 | 0.9 | 0.6 | 30 | 80 | 60 | 7.3 | 21 | 9.2 | 1 | 1 | 1 | 1 | SC | COTTON | BEIGE | 0.2 | 1 | 0.6 | 30 | 85 | 50 | 7.5 | 16.7 | 8.8
2008.038.24.G | I | 1 | 1 | 1 | SC | COTTON | BEIGE | 0.2 | 0.9 | 0.6 | 30 | 80 | 60 | 7.3 | 21 | 9.2 | 1 | 1 | 1 | 1 | SC | COTTON | BEIGE | 0.2 | 1 | 0.6 | 30 | 85 | 50 | 7.5 | 16.7 | 8.8
2008.038.24.H | I | 1 | 1 | 1 | SC | COTTON | BEIGE | 0.2 | 0.9 | 0.6 | 30 | 80 | 60 | 7.3 | 21 | 9.2 | 1 | 1 | 1 | 1 | SC | COTTON | BEIGE | 0.2 | 1 | 0.6 | 30 | 85 | 50 | 7.5 | 16.7 | 8.8
2008.038.25.A | I | 1 | 1 | 1 | SC | COTTON | BEIGE | 0.2 | 0.8 | 0.5 | 25 | 80 | 50 | 7.7 | 25 | 8 | 1 | 1 | 1 | 1 | SC | COTTON | BEIGE | 0.2 | 1.6 | 0.7 | 25 | 70 | 50 | 6.7 | 15 | 8.5
| II | 1 | 2 | 1,2 | SC | COTTON | BEIGE | 0.2 | 1 | 0.6 | 25 | 80 | 50 | 7.1 | 11.5 | 9.2 | 1 | 1 | 2 | 1,2 | SC | COTTON | BEIGE | 0.2 | 0.9 | 0.7 | 40 | 80 | 50 | 5.2 | 6.7 | 5.9
| II | 2 | 2 | 1,2 | SC | COTTON | DARK GRAYISH GREEN | 0.2 | 0.8 | 0.6 | 40 | 80 | 50 | 7.8 | 9.3 | 8.3 | 1 | 1 | 1 | 1 | SC | COTTON | BEIGE | 0.2 | 1.1 | 0.8 | 40 | 70 | 50 | 6.5 | 10 | 8.3
2008.038.25.B.01 | I | 1 | 2 | 1,2 | SC | COTTON | BEIGE | 0.2 | 1.1 | 0.5 | 30 | 60 | 50 | 7.5 | 11.5 | 8.1 | 1 | 1 | 2 | 1,2 | SC | COTTON | BEIGE | 0.15 | 1 | 0.6 | 60 | 70 | 50 | 6.4 | 8.6 | 6.9
2008.038.25.B.02 | I | 1 | 2 | 1,2 | SC | COTTON | BEIGE | 0.2 | 1 | 0.6 | 5 | 75 | 50 | 6 | 9.1 | 7.6 | 1 | 1 | 2 | 1,2 | SC | COTTON | BEIGE | 0.2 | 1 | 0.6 | 15 | 80 | 45 | 7.5 | 8.6 | 7.7
| I | 2 | 2 | 1,2 | SC | COTTON | DARK GRAYISH GREEN | 0.2 | 0.8 | 0.6 | 55 | 70 | 60 |  |  | 9.1 | 1 | 1 | 1 | 1 | SC | COTTON | BEIGE | 0.2 | 0.8 | 0.6 | 30 | 80 | 50 | 8.8 | 12 | 10.1
2008.038.25.C.01 | I | 1 | 2 | 1,2 | SC | COTTON | BEIGE | 0.2 | 1.2 | 0.6 | 30 | 70 | 50 | 5.9 | 10.3 | 8.5 | 1 | 1 | 2 | 1,2 | SC | COTTON | BEIGE | 0.2 | 0.9 | 0.5 | 5 | 60 | 40 | 5.7 | 9.4 | 6.3
2008.038.25.C.02 | I | 1 | 2 | 1,2 | SC | COTTON | BEIGE | 0.2 | 0.9 | 0.6 | 25 | 70 | 50 | 5.9 | 8.6 | 6.8 | 1 | 1 | 2 | 1,2 | SC | COTTON | BEIGE | 0.2 | 0.9 | 0.6 | 25 | 80 | 50 | 5.9 | 10.7 | 6.5
| I | 2 | 2 | 1,2 | SC | COTTON | DARK GRAYISH GREEN | 0.2 | 0.8 | 0.6 | 40 | 80 | 50 | 7.8 | 9.3 | 8.3 | 1 | 1 | 1 | 1 | SC | COTTON | BEIGE | 0.4 | 0.8 | 0.5 | 25 | 80 | 60 | 10 | 12.5 | 10
2008.038.25.C.03 | I | 1 | 1 | 1 | SC | COTTON | LIGHT BEIGE | 0.3 | 0.9 | 0.6 | 40 | 80 | 60 | 10 | 15.8 | 12 | 1 | 1 | 1 | 1 | SC | COTTON | LIGHT BEIGE | 0.2 | 0.8 | 0.5 | 30 | 80 | 60 | 8.8 | 15 | 10.5
2008.038.25.D.01 | I | 1 | 1 | 1 | SC | COTTON | LIGHT BEIGE | 0.2 | 1 | 0.6 | 40 | 65 | 60 | 7.7 | 15.8 | 9.7 | 1 | 1 | 1 | 1 | SC | COTTON | LIGHT BEIGE | 0.3 | 1.3 | 0.6 | 35 | 70 | 50 | 7.5 | 13 | 8.9
| I | 2 | 1 | 1 | ZC | COTTON | LIGHT BEIGE | 0.2 | 1 | 0.6 | 30 | 70 | 60 | 7.7 | 15.8 | 9.7 | 1 | 1 | 1 | 1 | SC | COTTON | LIGHT BEIGE | 0.3 | 1.3 | 0.6 | 35 | 70 | 50 | 7.5 | 13 | 8.9
| II | 1 | 1 | 1 | SC | COTTON | LIGHT BEIGE | 0.3 | 0.9 | 0.5 | 30 | 70 | 50 | 7.3 | 20 | 10.7 | 1 | 1 | 1 | 1 | SC | COTTON | LIGHT BEIGE | 0.3 | 1.1 | 0.7 | 30 | 80 | 40 | 6 | 10 | 8.3
2008.038.25.D.02 | I | 1 | 2 | 1,2 | SC | COTTON | LIGHT BEIGE | 0.3 | 0.7 | 0.6 | 30 | 80 | 50 |  |  |  | 1 | 1 | 2 | 1,2 | SC | COTTON | LIGHT BEIGE | 0.3 | 0.7 | 0.6 | 30 | 80 | 50
2008.038.25.E | I | 1 | 1 | 1 | SC | COTTON | BEIGE | 0.2 | 0.8 | 0.5 | 30 | 80 | 50 | 10.7 | 18.8 | 11.5 | 1 | 1 | 1 | 1 | SC | COTTON | BEIGE | 0.2 | 0.8 | 0.5 | 30 | 70 | 50 | 8.6 | 18.8 | 10.5
2008.040.01.A | I | 1 | 1 | 1 | SC | COTTON | BEIGE | 0.225 | 0.9 | 0.6 | 35 | 90 | 55 | 8.5 | 14 | 10.8 | 1 | 1 | 1 | 1 | SC | COTTON | BEIGE | 0.25 | 1.1 | 0.7 | 35 | 90 | 60 | 6.4 | 10 | 7.4
2008.040.01.B | I | 1 | 1 | 1 | SC | COTTON | GRAYISH BEIGE | 0.2 | 0.8 | 0.4 | 50 | 90 | 70 | 9.4 | 20 | 10.1 | 1 | 1 | 1 | 1 | SC | COTTON | GRAYISH BEIGE | 0.1 | 0.6 | 0.4 | 30 | 70 | 50 | 8.3 | 11.1 | 8.6
2008.043.01.A.01 | I | 1 | 1 | 1 | SC | COTTON | BEIGE | 0.15 | 0.7 | 0.35 | 35 | 85 | 55 | 12.1 | 26.7 | 16.7 | 1 | 1 | 1 | 1 | SC | COTTON | BEIGE | 0.15 | 0.8 | 0.3 | 15 | 85 | 40 | 9.1 | 12.5 | 9
2008.043.01.A.02 | I | 1 | 1 | 1 | SC | COTTON | BEIGE | 0.15 | 0.7 | 0.35 | 35 | 85 | 55 | 12.1 | 26.7 | 16.7 | 1 | 1 | 1 | 1 | SC | COTTON | BEIGE | 0.15 | 0.8 | 0.3 | 15 | 85 | 40 | 9.1 | 12.5 | 9
2008.043.01.A.03 | I | 1 | 1 | 1 | SC | COTTON | BEIGE | 0.15 | 0.7 | 0.35 | 35 | 85 | 55 | 12.1 | 26.7 | 16.7 | 1 | 1 | 1 | 1 | SC | COTTON | BEIGE | 0.15 | 0.8 | 0.3 | 15 | 85 | 40 | 9.1 | 12.5 | 9
2008.043.01.A.04 | I | 1 | 1 | 1 | SC | COTTON | BEIGE | 0.15 | 0.7 | 0.35 | 35 | 85 | 55 | 12.1 | 26.7 | 16.7 | 1 | 1 | 1 | 1 | SC | COTTON | BEIGE | 0.15 | 0.8 | 0.3 | 15 | 85 | 40 | 9.1 | 12.5 | 9
2008.043.01.A.05 | I | 1 | 1 | 1 | SC | COTTON | BEIGE | 0.15 | 0.7 | 0.35 | 35 | 85 | 55 | 12.1 | 26.7 | 16.7 | 1 | 1 | 1 | 1 | SC | COTTON | BEIGE | 0.15 | 0.8 | 0.3 | 15 | 85 | 40 | 9.1 | 12.5 | 9
2008.043.01.A.06 | I | 1 | 1 | 1 | SC | COTTON | GRAYISH BEIGE | 0.2 | 0.9 | 0.5 | 30 | 90 | 45 | 6.1 | 18.9 | 9.9 | 1 | 1 | 1 | 1 | SC | COTTON | GRAYISH BEIGE | 0.2 | 1.3 | 0.6 | 50 | 90 | 60 | 5.2 | 9.8 | 7.8
2008.043.01.A.07 | I | 1 | 1 | 1 | SC | COTTON | GRAYISH BEIGE | 0.2 | 0.9 | 0.5 | 30 | 90 | 45 | 6.1 | 18.9 | 9.9 | 1 | 1 | 1 | 1 | SC | COTTON | GRAYISH BEIGE | 0.2 | 1.3 | 0.6 | 50 | 90 | 60 | 5.2 | 9.8 | 7.8
2008.043.01.A.08 | I | 1 | 1 | 1 | SC | COTTON | GRAYISH BEIGE | 0.2 | 0.9 | 0.5 | 30 | 90 | 45 | 6.1 | 18.9 | 9.9 | 1 | 1 | 1 | 1 | SC | COTTON | GRAYISH BEIGE | 0.2 | 1.3 | 0.6 | 50 | 90 | 60 | 5.2 | 9.8 | 7.8
2008.043.01.B.01 | I | 1 | 1 | 1 | SC | COTTON | BEIGE | 0.15 | 0.7 | 0.35 | 35 | 85 | 55 | 12.1 | 26.7 | 16.7 | 1 | 1 | 1 | 1 | SC | COTTON | BEIGE | 0.15 | 0.8 | 0.3 | 15 | 85 | 40 | 9.1 | 12.5 | 9
2008.043.01.B.02 | I | 1 | 1 | 1 | SC | COTTON | BEIGE | 0.15 | 0.7 | 0.35 | 35 | 85 | 55 | 12.1 | 26.7 | 16.7 | 1 | 1 | 1 | 1 | SC | COTTON | BEIGE | 0.15 | 0.8 | 0.3 | 15 | 85 | 40 | 9.1 | 12.5 | 9
2008.043.01.B.03 | I | 1 | 1 | 1 | SC | COTTON | BEIGE | 0.15 | 0.7 | 0.35 | 35 | 85 | 55 | 12.1 | 26.7 | 16.7 | 1 | 1 | 1 | 1 | SC | COTTON | BEIGE | 0.15 | 0.8 | 0.3 | 15 | 85 | 40 | 9.1 | 12.5 | 9
2008.043.01.B.04 | I | 1 | 1 | 1 | SC | COTTON | BEIGE | 0.15 | 0.7 | 0.35 | 35 | 85 | 55 | 12.1 | 26.7 | 16.7 | 1 | 1 | 1 | 1 | SC | COTTON | BEIGE | 0.15 | 0.8 | 0.3 | 15 | 85 | 40 | 9.1 | 12.5 | 9
2008.043.01.B.05 | I | 1 | 1 | 1 | SC | COTTON | GRAYISH BEIGE | 0.2 | 0.9 | 0.5 | 30 | 90 | 45 | 6.1 | 18.9 | 9.9 | 1 | 1 | 1 | 1 | SC | COTTON | GRAYISH BEIGE | 0.2 | 1.3 | 0.6 | 50 | 90 | 60 | 5.2 | 9.8 | 7.8
2008.043.01.C.01 | I | 1 | 1 | 1 | SC | COTTON | BEIGE | 0.15 | 0.6 | 0.3 | 35 | 90 | 50 | 10 | 33 | 18.8 | 1 | 1 | 1 | 1 | SC | COTTON | BEIGE | 0.15 | 0.8 | 0.3 | 40 | 90 | 60 | 7.5 | 14.3 | 9.8
2008.043.01.C.02 | I | 1 | 1 | 1 | SC | COTTON | BEIGE | 0.15 | 0.6 | 0.3 | 35 | 90 | 50 | 10 | 33 | 18.8 | 1 | 1 | 1 | 1 | SC | COTTON | BEIGE | 0.15 | 0.8 | 0.3 | 40 | 90 | 60 | 7.5 | 14.3 | 9.8
2008.043.01.C.03 | I | 1 | 1 | 1 | SC | COTTON | BEIGE | 0.15 | 0.6 | 0.3 | 35 | 90 | 50 | 10 | 33 | 18.8 | 1 | 1 | 1 | 1 | SC | COTTON | BEIGE | 0.15 | 0.8 | 0.3 | 40 | 90 | 60 | 7.5 | 14.3 | 9.8
2008.043.01.C.04 | I | 1 | 1 | 1 | SC | COTTON | BEIGE | 0.15 | 0.6 | 0.3 | 35 | 90 | 50 | 10 | 33 | 18.8 | 1 | 1 | 1 | 1 | SC | COTTON | BEIGE | 0.15 | 0.8 | 0.3 | 40 | 90 | 60 | 7.5 | 14.3 | 9.8
2008.043.02.A | I | 1 | 2 | 1,2 | SC | COTTON | BEIGE | 0.3 | 0.7 | 0.4 | 40 | 65 | 50 | 6.5 | 11.1 | 9.2 | 1 | 1 | 2 | 1,2 | SC | COTTON | BEIGE | 0.3 | 0.7 | 0.6 | 60 | 90 | 70 | 5.5 | 7.3 | 5.9
| II | 1 | 1 | 1 | SC | COTTON | BEIGE | 0.15 | 0.6 | 0.3 | 30 | 80 | 55 | 7.9 | 19.4 | 11.4 | 1 | 1 | 1 | 1 | SC | COTTON | BEIGE | 0.1 | 0.8 | 0.3 | 10 | 80 | 50 | 8.3 | 18.1 | 10
2008.043.02.B | I | 1 | 1 | 1 | SC | COTTON | BEIGE | 0.15 | 0.6 | 0.3 | 30 | 80 | 55 | 7.9 | 19.4 | 11.4 | 1 | 1 | 1 | 1 | SC | COTTON | BEIGE | 0.1 | 0.8 | 0.3 | 10 | 80 | 50 | 8.3 | 18.1 | 10
| II | 1 | 1 | 1 | SC | COTTON | BEIGE | 0.3 | 0.8 | 0.7 | 45 | 80 | 50 | 7.8 | 12.8 | 9.7 | 1 | 1 | 1 | 1 | SC | COTTON | BEIGE | 0.3 | 0.8 | 0.6 | 40 | 90 | 50 | 7.3 | 11.1 | 8.1
2008.043.02.C | I | 1 | 1 | 1 | SC | COTTON | BEIGE | 0.15 | 0.6 | 0.3 | 30 | 80 | 55 | 7.9 | 19.4 | 11.4 | 1 | 1 | 1 | 1 | SC | COTTON | BEIGE | 0.1 | 0.8 | 0.3 | 10 | 80 | 50 | 8.3 | 18.1 | 10
2008.043.04.B | I | 1 | 1 | 1 | SC | COTTON | GRAYISH YELLOW | 0.2 | 0.4 | 0.3 | 30 | 80 | 50 | 8.7 | 11.1 | 9.9 | 1 | 1 | 1 | 1 | SC | COTTON | GRAYISH YELLOW | 0.2 | 0.5 | 0.3 | 30 | 90 | 50 |  |  | 10
2008.044.01.A | I | 1 | 1 | 1 | Z(2SC) | COTTON | TAN | 0.4 | 1.1 | 0.75 | 5 | 55 | 30 | 7.3 | 12.1 | 8.6 | 1 | 1 | 2 | 1,2 | SC | COTTON | TAN | 0.2 | 0.8 | 0.5 | 5 | 55 | 45 | 6.5 | 8.3 | 7.3
2008.044.01.B | I | 1 | 1 | 1 | Z(2SC) | COTTON | TAN | 0.4 | 0.9 | 0.75 | 5 | 45 | 25 | 8.3 | 9.7 | 10 | 1 | 1 | 2 | 1,2 | SC | COTTON | TAN | 0.3 | 0.6 | 0.5 | 5 | 60 | 30 | 7.1 | 9.1 | 7.5
2008.044.01.C | I | 1 | 1 | 1 | Z(2SC) | COTTON | TAN | 0.5 | 1.1 | 0.75 | 15 | 55 | 40 | 8.3 | 12.1 | 8.5 | 1 | 1 | 2 | 1,2 | SC | COTTON | TAN | 0.3 | 0.6 | 0.5 | 5 | 65 | 35 | 7.9 | 8.8 | 8
2008.044.01.D | I | 1 | 1 | 1 | Z(2SC) | COTTON | TAN | 0.8 | 1.1 | 1 | 35 | 45 | 40 |  |  | 6.8 | 1 | 1 | 2 | 1,2 | SC | COTTON | TAN | 0.4 | 0.7 | 0.6 | 10 | 55 | 50 |  |  | 5.6
2008.047.01 | I | 1 | 1 | 1 | SC | COTTON | GRAYISH BEIGE | 0.25 | 0.9 | 0.6 | 40 | 90 | 60 | 8.6 | 15 | 10 | 1 | 1 | 1 | 1 | SC | COTTON | GRAYISH BEIGE | 0.3 | 0.9 | 0.6 | 40 | 80 | 50 | 7.7 | 10 | 8.2
2008.048.07.A.01 | I | 1 | 1 | 1 | SC | COTTON | GRAYISH BEIGE | 0.15 | 0.5 | 0.3 | 35 | 65 | 40 | 12 | 22.7 | 16 | 1 | 1 | 1 | 1 | SC | COTTON | GRAYISH BEIGE | 0.12 | 0.8 | 0.4 | 30 | 80 | 55 | 8.7 | 10.8 | 9.4
2008.048.07.B.01 | I | 1 | 1 | 1 | SC | COTTON | GRAYISH BEIGE | 0.15 | 0.5 | 0.3 | 35 | 65 | 40 | 12 | 22.7 | 15 | 1 | 1 | 1 | 1 | SC | COTTON | GRAYISH BEIGE | 0.12 | 0.8 | 0.4 | 30 | 80 | 55 | 8.7 | 10.8 | 9.4
2008.049.05 | I | 1 | 1 | 1 | SC | COTTON | GRAYISH BEIGE | 0.25 | 0.8 | 0.52 | 45 | 75 | 50 | 13.1 | 14.5 | 13.9 | 1 | 1 | 1 | 1 | SC | COTTON | GRAYISH BEIGE | 0.4 | 1.2 | 0.6 | 50 | 80 | 75 | 5.8 | 7.3 | 6.4
2008.060.01 | I | 1 | 1 | 1 | SC | COTTON | TAN | 0.2 | 0.9 | 0.4 | 35 | 80 | 55 | 6.1 | 23 | 15.9 | 1 | 1 | 1 | 1 | SC | COTTON | TAN | 0.2 | 1 | 0.4 | 35 | 80 | 55 | 6.8 | 14.3 | 12
| II | 1 | 1 | 1 | SC | COTTON | TAN | 0.2 | 0.9 | 0.4 | 35 | 80 | 55 | 6.1 | 23 | 15.9 | 1 | 1 | 1 | 1 | SC | COTTON | TAN | 0.2 | 1 | 0.4 | 35 | 80 | 55 | 6.8 | 14.3 | 12
2008.061.01 | I | 1 | 1 | 1 | SC | COTTON | GOLDEN TAN | 0.3 | 0.5 | 0.4 | 30 | 80 | 40 | 6.8 | 16.7 | 10.7 | 1 | 1 | 1 | 1 | SC | COTTON | GOLDEN TAN | 0.3 | 0.7 | 0.5 | 30 | 90 | 50 | 7.4 | 13.3 | 8.2
2008.062.01.A | I | 1 | 1 | 1 | SC | COTTON | TAN | 0.2 | 0.8 | 0.3 | 40 | 90 | 60 | 10.3 | 27.3 | 17.8 | 1 | 1 | 1 | 1 | SC | COTTON | TAN | 0.2 | 0.7 | 0.3 | 40 | 90 | 60 | 6.3 | 9.4 | 8.8
| II | 1 | 1 | 1 | SC | COTTON | TAN | 0.3 | 0.5 | 0.3 | 40 | 90 | 60 | 10 | 20 | 15.6 | 1 | 1 | 1 | 1 | SC | COTTON | TAN | 0.2 | 0.6 | 0.3 | 30 | 90 | 50 | 6.9 | 10 | 7.6
2008.062.01.B | I | 1 | 1 | 1 | SC | COTTON | TAN | 0.2 | 0.9 | 0.4 | 30 | 80 | 45 | 8.2 | 33.3 | 12.6 | 1 | 1 | 1 | 1 | SC | COTTON | TAN | 0.2 | 0.8 | 0.45 | 40 | 90 | 60 | 8.3 | 18.2 | 8.4
| II | 1 | 1 | 1 | SC | COTTON | TAN | 0.2 | 0.6 | 0.4 | 30 | 80 | 50 | 11.1 | 22.2 | 15.9 | 1 | 1 | 1 | 1 | SC | COTTON | TAN | 0.2 | 0.9 | 0.45 | 30 | 70 | 50 | 7.1 | 20 | 10.3
| III | 1 | 2 | 1,2 | SC | COTTON | TAN | 0.2 | 0.6 | 0.4 | 30 | 80 | 45 | 6.9 | 10 | 8.1 | 1 | 1 | 2 | 1,2 | SC | COTTON | TAN | 0.2 | 0.7 | 0.3 | 30 | 80 | 45 | 6.8 | 9.1 | 7.5
2008.063.01 | I | 1 | 1 | 1 | SC | COTTON | TAN | 0.2 | 0.9 | 0.5 | 20 | 80 | 40 | 8.3 | 15 | 11.7 | 1 | 1 | 1 | 1 | SC | COTTON | TAN | 0.3 | 1 | 0.6 | 40 | 80 | 60 | 6.3 | 10.7 | 7.5
2008.070.02 | I | 1 | 1 | 1 | Z(2SC) | COTTON | GRAYISH BEIGE | 0.25 | 0.7 | 0.5 | 20 | 60 | 40 | 25.64 | 38.71 | 30.86 | 1 | 1 | 1 | 1 | SC | COTTON | GRAYISH BEIGE | 0.3 | 0.7 | 0.5 | 40 | 60 | 50 | 6.85 | 7.26 | 7.19
|  | 2 | 1 | 1 | Z(2SC) | COTTON | GRAYISH BEIGE | 0.25 | 0.7 | 0.5 | 20 | 60 | 40 |  |  | 38 | 3 | 1 | 1 | 1 | SC | COTTON | GRAYISH BEIGE | 0.3 | 0.7 | 0.5 | 40 | 60 | 50 | 6.85 | 7.26 | 7.19
2008.081.01.A | I | 1 | 1 | 1 | SC | COTTON | LIGHT YELLOW BROWN | 0.2 | 0.7 | 0.4 | 40 | 90 | 60 | 8.11 | 27.27 | 13 | 1 | 1 | 1 | 1 | SC | COTTON | LIGHT YELLOW BROWN | 0.2 | 0.7 | 0.4 | 40 | 90 | 60 | 5.17 | 10 | 7.45
2008.081.01.B | I | 1 | 1 | 1 | SC | COTTON | LIGHT YELLOW BROWN | 0.2 | 0.7 | 0.4 | 20 | 80 | 40 | 8.11 | 27.27 | 13 | 1 | 1 | 1 | 1 | SC | COTTON | LIGHT YELLOW BROWN | 0.2 | 0.7 | 0.4 | 20 | 80 | 40 | 5.17 | 10 | 7.45
2008.081.01.C | I | 1 | 1 | 1 | SC | COTTON | LIGHT YELLOW BROWN | 0.2 | 0.7 | 0.4 | 20 | 80 | 40 | 8.11 | 27.27 | 13 | 1 | 1 | 1 | 1 | SC | COTTON | LIGHT YELLOW BROWN | 0.2 | 0.7 | 0.4 | 20 | 80 | 40 | 5.17 | 10 | 7.45
2008.086.01 | I | 1 | 2 | 1,2 | SC | COTTON | BROWNISH GRAY | 0.1 | 0.3 | 0.2 | 20 | 80 | 50 | 14.29 | 27.27 | 17.33 | 1 | 1 | 2 | 1,2 | SC | COTTON | BROWNISH GRAY | 0.1 | 0.3 | 0.2 | 20 | 80 | 50 | 14.28 | 18.75 | 16.67
2008.086.02.A | I | 1 | 1 | 1 | SC | COTTON | GOLDEN BROWN | 0.2 | 0.6 | 0.3 | 30 | 90 | 60 | 7.32 | 19.05 | 12.6 | 1 | 1 | 1 | 1 | SC | COTTON | GOLDEN BROWN | 0.2 | 0.6 | 0.3 | 30 | 90 | 60 | 5.56 | 12.24 | 7.69
2008.086.02.B | I | 1 | 1 | 1 | SC | COTTON | GOLDEN BROWN | 0.2 | 0.6 | 0.3 | 30 | 90 | 60 | 7.32 | 19.05 | 12.6 | 1 | 1 | 1 | 1 | SC | COTTON | GOLDEN BROWN | 0.2 | 0.6 | 0.3 | 30 | 90 | 60 | 5.56 | 12.24 | 7.69
2008.087.01.A | I | 1 | 1 | 1 | SC | COTTON | TAN TO GOLDEN BROWN | 0.15 | 0.8 | 0.4 | 20 | 90 | 60 | 7.63 | 18.87 | 12.79 | 1 | 1 | 1 | 1 | SC | COTTON | TAN TO GOLDEN BROWN | 0.2 | 0.8 | 0.4 | 20 | 90 | 60 | 6.19 | 12.77 | 9.84
2008.087.01.B | I | 1 | 1 | 1 | SC | COTTON | GRAYISH YELLOW TO YELLOWISH BROWN | 0.15 | 0.8 | 0.4 | 20 | 90 | 60 | 7.63 | 18.87 | 12.79 | 1 | 1 | 1 | 1 | SC | COTTON | GRAYISH YELLOW TO YELLOWISH BROWN | 0.2 | 0.8 | 0.4 | 20 | 90 | 60 | 6.19 | 12.77 | 9.84
2008.087.01.C | I | 1 | 1 | 1 | SC | COTTON | GRAYISH YELLOW TO LIGHT YELLOW BROWN | 0.2 | 0.8 | 0.5 | 30 | 90 | 60 | 7.23 | 14.29 | 10.36 | 1 | 1 | 1 | 1 | SC | COTTON | GRAYISH YELLOW TO LIGHT YELLOW BROWN | 0.2 | 0.8 | 0.5 | 30 | 90 | 60 | 8.22 | 13.04 | 10.12
2009.001.04 | I | 1 | 1 | 1 | ZC | COTTON | GRAYISH YELLOW BROWN | 0.25 | 0.9 | 0.5 | 40 | 70 | 50 | 8.1 | 16.7 | 9.8 | 1 | 1 | 1 | 1 | SC | COTTON | GRAYISH YELLOW BROWN | 0.2 | 0.9 | 0.45 | 30 | 70 | 50 | 10.7 | 17.1 | 11.3
2009.001.05 | I | 1 | 1 | 1 | SC | COTTON | GRAYISH YELLOW BROWN | 0.2 | 0.6 | 0.4 | 40 | 70 | 40 | 12 | 17.6 | 14.7 | 1 | 1 | 1 | 1 | SC | COTTON | GRAYISH YELLOW BROWN | 0.25 | 0.6 | 0.5 | 10 | 70 | 50 | 11.1 | 15.8 | 11.3
| II | 1 | 1 | 1 | SC | COTTON | GRAYISH YELLOW BROWN | 0.3 | 0.5 | 0.4 | 30 | 70 | 50 | 13.6 | 33.3 | 20.4 | 1 | 1 | 1 | 1 | SC | COTTON | GRAYISH YELLOW BROWN | 0.2 | 0.6 | 0.4 | 30 | 70 | 40 | 12.5 | 20 | 12.5
2009.001.06 | I | 1 | 2 | 1,2 | SC | COTTON | DARK BROWN | 0.2 | 0.7 | 0.4 | 30 | 60 | 40 | 7.1 | 9.4 | 8.6 | 1 | 1 | 2 | 1,2 | SC | COTTON | DARK BROWN | 0.2 | 0.6 | 0.4 | 30 | 70 | 50 | 7.1 | 10 | 9.7
2009.001.07 | I | 1 | 2 | 1,2 | SC | COTTON | GRAYISH YELLOW BROWN | 0.3 | 0.9 | 0.6 | 40 | 70 | 50 | 5.9 | 7.4 | 6.3 | 1 | 1 | 2 | 1,2 | SC | COTTON | GRAYISH YELLOW BROWN | 0.4 | 0.8 | 0.6 | 20 | 70 | 40 | 6.4 | 9.5 | 7.4
2009.001.08 | I | 1 | 1 | 1 | SC | COTTON | DARK BROWN | 0.1 | 0.6 | 0.4 | 25 | 80 | 50 | 12.2 | 23.5 | 14.8 | 1 | 1 | 2 | 1,2 | SC | COTTON | DARK BROWN | 0.2 | 0.7 | 0.4 | 40 | 80 | 50 | 7 | 9.4 | 9.4
| I | 2 | 2 | 1,2 | SC | COTTON | DARK BROWN | 0.1 | 0.6 | 0.4 | 25 | 80 | 50 | 12.2 | 23.5 | 14.8 | 1 | 1 | 2 | 1,2 | SC | COTTON | DARK BROWN | 0.2 | 0.7 | 0.4 | 40 | 80 | 50 | 7 | 9.4 | 9.4
| I | 3 | 3 | 1,2,3 | SC | COTTON | DARK BROWN | 0.1 | 0.6 | 0.4 | 25 | 80 | 50 | 12.2 | 23.5 | 14.8 | 1 | 1 | 2 | 1,2 | SC | COTTON | DARK BROWN | 0.2 | 0.7 | 0.4 | 40 | 80 | 50 | 7 | 9.4 | 9.4
| I | 4 | 1 | 1 | ZC | COTTON | DARK BROWN | 0.2 | 0.6 | 0.4 | 30 | 80 | 55 | 9.8 | 23.5 | 12.4 | 1 | 1 | 2 | 1,2 | SC | COTTON | DARK BROWN | 0.2 | 0.7 | 0.4 | 40 | 80 | 50 | 7 | 9.4 | 9.4
| I | 5 | 2 | 1 | SC | COTTON | DARK BROWN | 0.1 | 0.6 | 0.4 | 25 | 80 | 50 | 12.2 | 23.5 | 14.8 | 1 | 1 | 2 | 1,2 | SC | COTTON | DARK BROWN | 0.2 | 0.7 | 0.4 | 40 | 80 | 50 | 7 | 9.4 | 9.4
| I | 5 | 2 | 2 | ZC | COTTON | DARK BROWN | 0.2 | 0.6 | 0.4 | 30 | 80 | 55 | 9.8 | 23.5 | 12.4 | 1 | 1 | 2 | 1,2 | SC | COTTON | DARK BROWN | 0.2 | 0.7 | 0.4 | 40 | 80 | 50 | 7 | 9.4 | 9.4
| II | 1 | 1 | 1 | SC | COTTON | DARK BROWN | 0.1 | 0.6 | 0.4 | 25 | 80 | 50 | 12.2 | 23.5 | 14.8 | 1 | 1 | 2 | 1,2 | SC | COTTON | DARK BROWN | 0.2 | 0.7 | 0.4 | 40 | 80 | 50 | 7 | 9.4 | 9.4
| II | 2 | 2 | 1,2 | SC | COTTON | DARK BROWN | 0.1 | 0.6 | 0.4 | 25 | 80 | 50 | 12.2 | 23.5 | 14.8 | 1 | 1 | 2 | 1 | SC | COTTON | DARK BROWN | 0.2 | 0.7 | 0.4 | 40 | 80 | 50 | 7 | 9.4 | 9.4
| II | 2 | 2 | 1,2 | SC | COTTON | DARK BROWN | 0.1 | 0.6 | 0.4 | 25 | 80 | 50 | 12.2 | 23.5 | 14.8 | 1 | 1 | 2 | 2 | ZC | COTTON | DARK BROWN | 0.3 | 0.8 | 0.4 | 40 | 70 | 50 | 7 | 9.4 | 9.4
2009.001.09 | I | 1 | 1 | 1 | SC | COTTON | GRAYISH BEIGE | 0.15 | 1 | 0.4 | 30 | 70 | 50 | 6.7 | 14.3 | 9.1 | 1 | 1 | 1 | 1 | SC | COTTON | GRAYISH BEIGE | 0.2 | 1 | 0.4 | 40 | 70 | 50 | 6.7 | 14.3 | 9.1
2009.001.10 | I | 1 | 1 | 1 | SC | COTTON | GRAYISH BROWN | 0.2 | 0.6 | 0.4 | 30 | 60 | 50 | 14.6 | 27.3 | 15.1 | 1 | 1 | 1 | 1 | SC | COTTON | GRAYISH BROWN | 0.25 | 0.7 | 0.4 | 20 | 70 | 40 | 10.7 | 15 | 12.2
2009.001.11 | I | 1 | 1 | 1 | Z(2SC) | COTTON | GRAYISH BEIGE | 0.6 | 0.8 | 0.7 | 40 | 60 | 50 | 7.3 | 8.3 | 7.3 | 1 | 1 | 1 | 1 | Z(2SC) | COTTON | GRAYISH BEIGE | 0.4 | 0.8 | 0.6 | 20 | 60 | 40 | 26 | 42.8 | 32.7
2009.003.01 | I | 1 | 1 | 1 | SC | COTTON | TAN | 0.2 | 0.7 | 0.4 | 40 | 80 | 60 | 11.1 | 20 | 12.9 | 1 | 1 | 1 | 1 | SC | COTTON | TAN | 0.2 | 0.7 | 0.4 | 20 | 80 | 50 | 8.7 | 14.3 | 10.9
2009.004.02 | I | 1 | 1 | 1 | SC | COTTON | DARK BROWN | 0.2 | 0.85 | 0.6 | 25 | 70 | 40 | 8.3 | 15 | 9.1 | 1 | 1 | 1 | 1 | SC | COTTON | DARK BROWN | 0.2 | 0.75 | 0.6 | 30 | 70 | 50 | 8.2 | 13 | 9.5
2009.010.17.A | I | 1 | 2 | 1,2 | SC | COTTON | REDDISH TAN | 0.2 | 0.9 | 0.5 | 40 | 80 | 60 | 8.2 | 13.6 | 9.6 | 1 | 1 | 2 | 1 | SC | COTTON | REDDISH TAN | 0.2 | 0.8 | 0.5 | 50 | 80 | 60 | 6.9 | 11.1 | 8.5
| I | 1 | 2 | 1,2 | SC | COTTON | REDDISH TAN | 0.2 | 0.9 | 0.5 | 40 | 80 | 60 | 8.2 | 13.6 | 9.6 | 1 | 1 | 2 | 2 | ZC | COTTON | REDDISH TAN | 0.2 | 0.7 | 0.5 | 20 | 80 | 50 | 6.9 | 11.1 | 8.5
2009.010.17.B | I | 1 | 2 | 1,2 | SC | COTTON | REDDISH TAN | 0.2 | 0.9 | 0.5 | 40 | 80 | 60 | 8.2 | 13.6 | 9.6 | 1 | 1 | 2 | 1 | SC | COTTON | REDDISH TAN | 0.2 | 0.8 | 0.5 | 50 | 80 | 60 | 6.9 | 11.1 | 8.5
| I | 1 | 2 | 1,2 | SC | COTTON | REDDISH TAN | 0.2 | 0.9 | 0.5 | 40 | 80 | 60 | 8.2 | 13.6 | 9.6 | 1 | 1 | 2 | 2 | ZC | COTTON | REDDISH TAN | 0.2 | 0.7 | 0.5 | 20 | 80 | 50 | 6.9 | 11.1 | 8.5
| I | 2 | 2 | 1 | SC | COTTON | REDDISH TAN | 0.2 | 0.9 | 0.5 | 40 | 80 | 60 | 9.1 | 10.8 | 9.5 | 1 | 1 | 2 | 1 | SC | COTTON | REDDISH TAN | 0.2 | 0.8 | 0.5 | 50 | 80 | 60 | 6.9 | 11.1 | 8.5
| I | 2 | 2 | 1 | SC | COTTON | REDDISH TAN | 0.2 | 0.9 | 0.5 | 40 | 80 | 60 | 9.1 | 10.8 | 9.5 | 1 | 1 | 2 | 2 | ZC | COTTON | REDDISH TAN | 0.2 | 0.7 | 0.5 | 20 | 80 | 50 | 6.9 | 11.1 | 8.5
| I | 2 | 2 | 2 | ZC | COTTON | REDDISH TAN | 0.3 | 0.6 | 0.4 | 40 | 60 | 50 | 9.1 | 10.8 | 9.5 | 1 | 1 | 2 | 1 | SC | COTTON | REDDISH TAN | 0.2 | 0.8 | 0.5 | 50 | 80 | 60 | 6.9 | 11.1 | 8.5
| I | 2 | 2 | 2 | ZC | COTTON | REDDISH TAN | 0.3 | 0.6 | 0.4 | 40 | 60 | 50 | 9.1 | 10.8 | 9.5 | 1 | 1 | 2 | 2 | ZC | COTTON | REDDISH TAN | 0.2 | 0.7 | 0.5 | 20 | 80 | 50 | 6.9 | 11.1 | 8.5
| I | 3 | 1 | 1 | SC | COTTON | REDDISH TAN | 0.3 | 0.9 | 0.6 | 40 | 80 | 60 | 11.5 | 14.3 | 12.5 | 1 | 1 | 2 | 1 | SC | COTTON | REDDISH TAN | 0.2 | 0.8 | 0.5 | 50 | 80 | 60 | 6.9 | 11.1 | 8.5
| I | 3 | 1 | 1 | SC | COTTON | REDDISH TAN | 0.3 | 0.9 | 0.6 | 40 | 80 | 60 | 11.5 | 14.3 | 12.5 | 1 | 1 | 2 | 2 | ZC | COTTON | REDDISH TAN | 0.2 | 0.7 | 0.5 | 20 | 80 | 50 | 6.9 | 11.1 | 8.5
2009.010.18 | I | 1 | 1 | 1 | SC | COTTON | GRAYISH BEIGE | 0.2 | 0.7 | 0.5 | 30 | 80 | 50 | 11.5 | 27.3 | 12.9 | 1 | 1 | 1 | 1 | SC | COTTON | GRAYISH BEIGE | 0.2 | 0.7 | 0.5 | 30 | 70 | 60 | 8.8 | 12 | 10.3
2009.010.19 | I | 1 | 1 | 1 | SC | COTTON | GRAYISH YELLOW BROWN | 0.2 | 0.7 | 0.4 | 30 | 70 | 60 | 11.1 | 30 | 14.3 | 1 | 1 | 1 | 1 | SC | COTTON | GRAYISH YELLOW BROWN | 0.15 | 0.8 | 0.5 | 40 | 70 | 50 | 10 | 20 | 12.1
2009.010.20 | I | 1 | 1 | 1 | SC | COTTON | GRAYISH BEIGE | 0.2 | 0.7 | 0.4 | 30 | 70 | 50 | 11.1 | 21.4 | 12.9 | 1 | 1 | 1 | 1 | SC | COTTON | GRAYISH BEIGE | 0.2 | 0.7 | 0.4 | 40 | 80 | 60 | 10 | 16.7 | 11.4
| II | 1 | 1 | 1 | SC | COTTON | GRAYISH BEIGE | 0.2 | 0.7 | 0.4 | 30 | 70 | 40 | 28.6 | 28.6 | 28.6 | 1 | 1 | 1 | 1 | SC | COTTON | GRAYISH BEIGE | 0.2 | 0.8 | 0.4 | 40 | 60 | 50 | 7.4 | 7.4 | 7.4
2009.010.21 | I | 1 | 1 | 1 | SC | COTTON | GRAYISH BEIGE | 0.2 | 0.7 | 0.3 | 30 | 70 | 50 | 15.8 | 33.3 | 17.6 | 1 | 1 | 1 | 1 | SC | COTTON | GRAYISH BEIGE | 0.25 | 0.7 | 0.4 | 20 | 80 | 50 | 13.6 | 19.4 | 14
| II | 1 | 1 | 1 | SC | COTTON | GRAYISH BEIGE | 0.2 | 0.7 | 0.3 | 30 | 80 | 50 | 8.6 | 23.1 | 13.5 | 1 | 1 | 1 | 1 | SC | COTTON | GRAYISH BEIGE | 0.2 | 0.6 | 0.4 | 30 | 60 | 50 | 10.7 | 25 | 18.6
| III | 1 | 1 | 1 | SC | COTTON | GRAYISH BEIGE | 0.2 | 0.4 | 0.3 | 40 | 70 | 50 | 15 | 26.1 | 21.8 | 1 | 1 | 1 | 1 | SC | COTTON | GRAYISH BEIGE | 0.2 | 0.6 | 0.4 | 46 | 60 | 50 | 12.5 | 27.3 | 13.6
2009.010.23 | I | 1 | 2 | 1,2 | SC | COTTON | DARK BROWN | 0.15 | 0.4 | 0.3 | 40 | 70 | 50 | 11.1 | 15.8 | 11.7 | 1 | 1 | 2 | 1,2 | SC | COTTON | DARK BROWN | 0.15 | 0.5 | 0.3 | 40 | 60 | 50 | 0.15 | 21.4 | 17.2
2009.010.24 | I | 1 | 2 | 1,2 | SC | COTTON | GRAYISH BEIGE | 0.2 | 0.75 | 0.4 | 30 | 60 | 45 | 6.7 | 9.5 | 7.4 | 1 | 1 | 2 | 1,2 | SC | COTTON | GRAYISH BEIGE | 0.2 | 0.7 | 0.4 | 25 | 60 | 50 | 7.7 | 10.7 | 8.1
2009.010.25 | I | 1 | 1 | 1 | SC | COTTON | LIGHT GRAYISH BROWN | 0.3 | 0.8 | 0.5 | 40 | 80 | 50 | 9.7 | 15.8 | 12 | 1 | 1 | 1 | 1 | SC | COTTON | LIGHT GRAYISH BROWN | 0.3 | 0.8 | 0.4 | 30 | 80 | 50 | 10.3 | 20.7 | 12.7
2009.010.26 | I | 1 | 1 | 1 | SC | COTTON | TAN | 0.2 | 0.8 | 0.5 | 40 | 70 | 60 | 12.5 | 17.6 | 13.6 | 1 | 1 | 1 | 1 | SC | COTTON | TAN | 0.2 | 0.8 | 0.5 | 30 | 70 | 60 | 10.7 | 20 | 10.8
2009.010.27 | I | 1 | 1 | 1 | SC | COTTON | GRAYISH YELLOW BROWN | 0.2 | 0.6 | 0.45 | 30 | 70 | 60 | 15 | 16.7 | 15.8 | 1 | 1 | 1 | 1 | SC | COTTON | GRAYISH YELLOW BROWN | 0.2 | 0.7 | 0.5 | 30 | 70 | 60 | 8.6 | 17.6 | 9.1
| II | 1 | 1 | 1 | SC | COTTON | GRAYISH YELLOW BROWN | 0.2 | 0.7 | 0.5 | 30 | 70 | 50 | 10.3 | 18.8 | 11.3 | 1 | 1 | 1 | 1 | SC | COTTON | GRAYISH YELLOW BROWN | 0.3 | 0.9 | 0.6 | 40 | 70 | 50 | 8.3 | 14.3 | 9.4
2009.010.28 | I | 1 | 1 | 1 | SC | COTTON | GRAYISH TAN | 0.2 | 0.8 | 0.5 | 30 | 60 | 40 | 11.1 | 30 | 13.6 | 1 | 1 | 1 | 1 | SC | COTTON | GRAYISH TAN | 0.2 | 0.9 | 0.55 | 25 | 70 | 50 | 7.2 | 13.6 | 9.1
2009.010.30 | I | 1 | 2 | 1,2 | SC | COTTON | GRAYISH YELLOW BROWN | 0.2 | 0.665 | 0.4 | 10 | 90 | 50 | 7.9 | 12 | 8.7 | 1 | 1 | 2 | 1,2 | SC | COTTON | GRAYISH YELLOW BROWN | 0.2 | 0.7 | 0.4 | 20 | 60 | 50 | 8.8 | 15 | 10.4
2009.011.02 | I | 1 | 2 | 1,2 | SC | COTTON | GRAYISH YELLOW TO BEIGE | 0.2 | 0.65 | 0.4 | 20 | 80 | 40 | 8.89 | 13.33 | 11.83 | 1 | 1 | 2 | 1,2 | SC | COTTON | GRAYISH YELLOW TO BEIGE | 0.2 | 1 | 0.5 | 30 | 70 | 50 | 5.26 | 7.69 | 5.91
2009.011.03.A | I | 1 | 2 | 1,2 | SC | COTTON | PINKISH TAN | 0.2 | 0.8 | 0.4 | 20 | 80 | 50 | 6.38 | 10.34 | 8.24 | 1 | 1 | 2 | 1,2 | SC | COTTON | PINKISH TAN TO GRAYISH BEIGE | 0.25 | 0.7 | 0.4 | 20 | 70 | 50 | 6.12 | 8.82 | 6.97
| I | 1 | 2 | 1,2 | SC | COTTON | GRAYISH BEIGE | 0.2 | 0.8 | 0.4 | 20 | 80 | 50 | 6.38 | 10.34 | 8.24 | 1 | 1 | 2 | 1,2 | SC | COTTON | PINKISH TAN TO GRAYISH BEIGE | 0.25 | 0.7 | 0.4 | 20 | 70 | 50 | 6.12 | 8.82 | 6.97
2009.011.03.B | I | 1 | 2 | 1,2 | SC | COTTON | PINKISH TAN | 0.2 | 0.8 | 0.4 | 20 | 80 | 50 | 6.38 | 10.34 | 8.24 | 1 | 1 | 2 | 1,2 | SC | COTTON | PINKISH TAN TO GRAYISH BEIGE | 0.25 | 0.7 | 0.4 | 20 | 70 | 50 | 6.12 | 8.82 | 6.97
| I | 1 | 2 | 1,2 | SC | COTTON | GRAYISH BEIGE | 0.2 | 0.8 | 0.4 | 20 | 80 | 50 | 6.38 | 10.34 | 8.24 | 1 | 1 | 2 | 1,2 | SC | COTTON | PINKISH TAN TO GRAYISH BEIGE | 0.25 | 0.7 | 0.4 | 20 | 70 | 50 | 6.12 | 8.82 | 6.97
2009.011.04 | I | 1 | 2 | 1,2 | SC | COTTON | PALE YELLOW | 0.2 | 0.9 | 0.5 | 20 | 60 | 40 | 5.41 | 22.22 | 12.05 | 1 | 1 | 2 | 1,2 | SC | COTTON | PALE YELLOW | 0.2 | 0.9 | 0.5 | 40 | 70 | 50 | 6.25 | 8.33 | 6.59
2009.011.05 | I | 1 | 1 | 1 | SC | COTTON | PALE YELLOW TO GRAYISH BEIGE | 0.2 | 0.9 | 0.4 | 40 | 90 | 60 | 8.33 | 15.79 | 9.27 | 1 | 1 | 1 | 1 | SC | COTTON | PALE YELLOW TO GRAYISH BEIGE | 0.2 | 0.9 | 0.5 | 40 | 90 | 60 | 7.5 | 15 | 8.7
2009.056.01 | I | 1 | 1 | 1 | SC | COTTON | BEIGE | 0.2 | 0.7 | 0.5 | 30 | 80 | 50 | 11.5 | 18.3 | 12.3 | 1 | 1 | 1 | 1 | SC | COTTON | BEIGE | 0.15 | 0.8 | 0.45 | 30 | 80 | 50 | 10 | 15.8 | 11
2009.062.01.A | I | 1 | 1 | 1 | SC | COTTON | TAN | 0.2 | 0.7 | 0.4 | 20 | 70 | 50 | 8.3 | 23 | 14.3 | 1 | 1 | 1 | 1 | SC | COTTON | TAN | 0.2 | 0.6 | 0.3 | 30 | 70 | 50 | 8.7 | 16.7 | 11
2009.062.01.B | I | 1 | 1 | 1 | SC | COTTON | TAN | 0.15 | 0.7 | 0.4 | 30 | 60 | 50 | 11.5 | 25 | 13.8 | 1 | 1 | 1 | 1 | SC | COTTON | TAN | 0.15 | 0.5 | 0.3 | 20 | 60 | 40 | 10 | 13.6 | 12
2009.062.01.C | I | 1 | 1 | 1 | SC | COTTON | TAN | 0.15 | 0.5 | 0.4 | 10 | 70 | 40 | 10.7 | 20 | 16.5 | 1 | 1 | 1 | 1 | SC | COTTON | TAN | 0.2 | 0.7 | 0.4 | 30 | 80 | 50 | 9.4 | 15.8 | 12
2009.062.01.D | I | 1 | 1 | 1 | SC | COTTON | TAN | 0.1 | 0.6 | 0.4 | 30 | 70 | 50 | 8.6 | 27.3 | 16 | 1 | 1 | 1 | 1 | SC | COTTON | TAN | 0.15 | 0.7 | 0.4 | 20 | 70 | 50 | 10 | 16.7 | 11
2009.063.01 | I | 1 | 2 | 1,2 | SC | COTTON | TAN | 0.1 | 0.6 | 0.3 | 30 | 70 | 60 | 8.3 | 12.5 | 9.8 | 1 | 1 | 2 | 1,2 | SC | COTTON | TAN | 0.1 | 0.7 | 0.4 | 30 | 80 | 50 | 5.7 | 8.1 | 6.3
2009.063.02 | I | 1 | 1 | 1 | SC | COTTON | TAN | 0.2 | 0.6 | 0.4 | 25 | 80 | 50 | 7.9 | 15.8 | 13.1 | 1 | 1 | 1 | 1 | SC | COTTON | TAN | 0.2 | 0.7 | 0.4 | 30 | 80 | 50 | 7.9 | 15.8 | 11.7
2009.063.03 | I | 1 | 1 | 1 | SC | COTTON | TAN | 0.15 | 0.8 | 0.4 | 20 | 60 | 50 | 12 | 25 | 15.8 | 1 | 1 | 1 | 1 | SC | COTTON | TAN | 0.1 | 0.8 | 0.4 | 30 | 60 | 50 | 9.7 | 20 | 12.7
2009.065.01.A | I.A | 1 | 1 | 1 | SC | COTTON | BEIGE | 0.2 | 0.6 | 0.4 |  |  | 60 |  |  | 14.56 | 1 | 1 | 1 | 1 | SC | COTTON | BEIGE | 0.2 | 0.6 | 0.4 |  |  | 60 |  |  | 13.38
| I.B | 1 | 1 | 1 | SC | COTTON | BEIGE | 0.2 | 0.6 | 0.4 |  |  | 60 |  |  | 14.56 | 1 | 1 | 1 | 1 | SC | COTTON | BEIGE | 0.2 | 0.6 | 0.4 |  |  | 60 |  |  | 13.38
| II | 1 | 1 | 1 | SC | COTTON | BEIGE | 0.2 | 0.6 | 0.4 |  |  | 60 |  |  | 14.56 | 1 | 1 | 1 | 1 | SC | COTTON | BEIGE | 0.2 | 0.6 | 0.4 |  |  | 60 |  |  | 13.38
| III | 1 | 1 | 1 | SC | COTTON | BEIGE | 0.2 | 0.6 | 0.4 |  |  | 60 |  |  | 14.56 | 1 | 1 | 1 | 1 | SC | COTTON | BEIGE | 0.2 | 0.6 | 0.4 |  |  | 60 |  |  | 13.38
| III | 2 | 1 | 1 | SC | COTTON | DARK GRAYISH BLUE | 0.2 | 0.6 | 0.4 |  |  | 60 |  |  | 14.56 | 1 | 1 | 1 | 1 | SC | COTTON | DARK GRAYISH BLUE | 0.2 | 0.6 | 0.4 |  |  | 60 |  |  | 13.38
| IV.A | 1 | 1 | 1 | SC | COTTON | BEIGE | 0.2 | 0.6 | 0.4 |  |  | 60 |  |  | 14.56 | 1 | 1 | 1 | 1 | SC | COTTON | BEIGE | 0.2 | 0.6 | 0.4 |  |  | 60 |  |  | 13.38
| IV.B | 1 | 1 | 1 | SC | COTTON | BEIGE | 0.2 | 0.6 | 0.4 |  |  | 60 |  |  | 14.56 | 1 | 1 | 1 | 1 | SC | COTTON | BEIGE | 0.2 | 0.6 | 0.4 |  |  | 60 |  |  | 13.38
| V.A | 1 | 1 | 1 | SC | COTTON | BEIGE | 0.2 | 0.6 | 0.4 |  |  | 60 |  |  | 14.56 | 1 | 1 | 1 | 1 | SC | COTTON | BEIGE | 0.2 | 0.6 | 0.4 |  |  | 60 |  |  | 13.38
| V.B | 1 | 1 | 1 | SC | COTTON | BEIGE | 0.2 | 0.6 | 0.4 |  |  | 60 |  |  | 14.56 | 1 | 1 | 1 | 1 | SC | COTTON | BEIGE | 0.2 | 0.6 | 0.4 |  |  | 60 |  |  | 13.38
| VI | 1 | 1 | 1 | SC | COTTON | BEIGE | 0.2 | 0.6 | 0.4 |  |  | 60 |  |  | 14.56 | 1 | 1 | 1 | 1 | SC | COTTON | BEIGE | 0.2 | 0.6 | 0.4 |  |  | 60 |  |  | 13.38
| VII | 1 | 1 | 1 | SC | COTTON | BEIGE | 0.2 | 0.6 | 0.4 |  |  | 60 |  |  | 14.56 | 1 | 1 | 1 | 1 | SC | COTTON | BEIGE | 0.2 | 0.6 | 0.4 |  |  | 60 |  |  | 13.38
2009.065.02 | I | 1 | 1 | 1 | SC | COTTON | YELLOWISH WHITE TO TAN | 0.2 | 0.7 | 0.4 | 30 | 70 | 60 | 15.38 | 25.81 | 18.13 | 1 | 1 | 1 | 1 | SC | COTTON | YELLOWISH WHITE TO TAN | 0.2 | 0.7 | 0.4 | 40 | 70 | 60 | 9.38 | 14.29 | 10.89
| I | 2 | 1 | 1 | SC | COTTON | BLUISH GRAY TO DARK GRAYISH BLUE | 0.3 | 0.8 | 0.5 | 30 | 70 | 60 | 15.38 | 25.81 | 18.13 | 1 | 1 | 1 | 1 | SC | COTTON | BLUISH GRAY TO DARK GRAYISH BLUE | 0.4 | 0.8 | 0.5 | 40 | 70 | 60 | 9.38 | 14.29 | 10.89
| I | 3 | 1 | 1 | SC | COTTON | YELLOWISH WHITE TO TAN | 0.2 | 0.7 | 0.4 | 30 | 70 | 60 | 15.38 | 25.81 | 18.13 | 1 | 1 | 1 | 1 | SC | COTTON | BLUISH GRAY TO DARK GRAYISH BLUE | 0.4 | 0.8 | 0.5 | 40 | 70 | 60 | 9.38 | 14.29 | 10.89
| I | 4 | 1 | 1 | SC | COTTON | BLUISH GRAY TO DARK GRAYISH BLUE | 0.3 | 0.8 | 0.5 | 30 | 70 | 60 | 15.38 | 25.81 | 18.13 | 1 | 1 | 1 | 1 | SC | COTTON | YELLOWISH WHITE TO TAN | 0.2 | 0.7 | 0.4 | 40 | 70 | 60 | 9.38 | 14.29 | 10.89
2009.065.03 | I | 1 | 2 | 1,2 | Z(2SC) | COTTON | TAN | 0.6 | 1.4 | 0.8 | 30 | 70 | 50 | 6 | 7.3 | 6.7 | 1 | 1 | 2 | 1,2 | Z(2SC) | COTTON | TAN | 0.5 | 1.3 | 0.8 | 10 | 50 | 30 | 1.6 | 4.2 | 2.2
2009.071.20 | I | 1 | 1 | 1 | SC | COTTON | TAN | 0.2 | 0.7 | 0.35 | 40 | 80 | 50 | 10.7 | 16.7 | 12.5 | 1 | 1 | 1 | 1 | SC | COTTON | TAN | 0.1 | 0.3 | 0.35 | 30 | 80 | 50 | 5.7 | 18.2 | 9
2009.071.21 | I | 1 | 1 | 1 | SC | COTTON | REDDISH TAN | 0.2 | 0.7 | 0.5 | 30 | 80 | 60 | 6.3 | 9.4 | 7.7 | 1 | 1 | 1 | 1 | SC | COTTON | REDDISH TAN | 0.15 | 0.7 | 0.5 | 30 | 80 | 40 | 7.4 | 20 | 12.1
2009.071.22 | I | 1 | 1 | 1 | SC | COTTON | TAN | 0.2 | 0.7 | 0.3 | 40 | 80 | 60 | 12.5 | 18.8 | 13 | 1 | 1 | 1 | 1 | SC | COTTON | TAN | 0.15 | 0.6 | 0.25 | 20 | 50 | 30 | 3.8 | 40 | 10.3
2009.071.23.A | I | 1 | 2 | 1,2 | SC | COTTON | TAN | 0.15 | 0.55 | 0.35 | 30 | 60 | 50 | 9.2 | 25 | 12 | 1 | 1 | 2 | 1,2 | SC | COTTON | TAN | 0.2 | 0.6 | 0.4 | 20 | 80 | 50 | 6.7 | 12.2 | 9.1
2009.071.23.B | I | 1 | 2 | 1,2 | SC | COTTON | TAN | 0.15 | 0.55 | 0.35 | 30 | 60 | 50 | 9.2 | 25 | 12 | 1 | 1 | 2 | 1,2 | SC | COTTON | TAN | 0.2 | 0.6 | 0.4 | 20 | 80 | 50 | 7.8 | 12 | 9.5
2009.071.23.C | I | 1 | 2 | 1,2 | SC | COTTON | TAN | 0.15 | 0.55 | 0.35 | 30 | 60 | 50 | 9.2 | 25 | 12 | 1 | 1 | 2 | 1,2 | SC | COTTON | TAN | 0.2 | 0.6 | 0.4 | 20 | 80 | 50 | 9.6 | 12.2 | 10.2
| II | 1 | 2 | 1,2 | SC | COTTON | TAN | 0.15 | 0.55 | 0.35 | 30 | 60 | 50 | 9.2 | 25 | 12 | 1 | 1 | 2 | 1,2 | SC | COTTON | TAN | 0.2 | 0.6 | 0.4 | 20 | 80 | 50 | 7 | 10 | 8.2
2009.072.21 | I | 1 | 1 | 1 | SC | COTTON | LIGHT GRAYISH BROWN | 0.15 | 0.7 | 0.4 | 30 | 80 | 50 | 10 | 23.1 | 14.5 | 1 | 1 | 1 | 1 | SC | COTTON | LIGHT GRAYISH BROWN | 0.15 | 0.6 | 0.4 | 40 | 80 | 60 | 7.3 | 18.8 | 12.7
2009.072.22 | I | 1 | 2 | 1,2 | SC | COTTON | GRAYISH YELLOW BROWN | 0.15 | 0.55 | 0.3 | 10 | 80 | 60 | 9.1 | 12.5 | 9.6 | 1 | 1 | 2 | 1,2 | SC | COTTON | GRAYISH YELLOW BROWN | 0.15 | 0.65 | 0.35 | 40 | 80 | 50 | 8.3 | 11.5 | 9.9
2009.072.23 | I | 1 | 2 | 1,2 | SC | COTTON | TAN | 0.15 | 0.5 | 0.3 | 20 | 60 | 40 | 8.7 | 12.5 | 9.5 | 1 | 1 | 2 | 1,2 | SC | COTTON | TAN | 0.1 | 0.6 | 0.3 | 30 | 50 | 40 | 8.6 | 15.4 | 9.6
2009.072.24 | I | 1 | 1 | 1 | SC | COTTON | BLUISH GRAY | 0.1 | 1 | 0.4 | 30 | 80 | 45 | 6.5 | 23.8 | 10.2 | 1 | 1 | 1 | 1 | SC | COTTON | BLUISH GRAY | 0.1 | 0.8 | 0.4 | 35 | 80 | 50 | 7 | 12.8 | 7.7
2009.072.25 | I | 1 | 1 | 1 | SC | COTTON | TAN | 0.2 | 0.5 | 0.3 | 30 | 70 | 50 | 11.3 | 16.7 | 13.2 | 1 | 1 | 1 | 1 | SC | COTTON | TAN | 0.1 | 0.4 | 0.3 | 20 | 70 | 50 | 12 | 21.4 | 13.5
2009.072.26 | I | 1 | 2 | 1,2 | SC | COTTON | TAN | 0.2 | 0.8 | 0.4 | 10 | 70 | 50 | 6.5 | 10.7 | 8.3 | 1 | 1 | 2 | 1 | SC | COTTON | TAN | 0.3 | 1 | 0.5 | 30 | 70 | 50 | 6.3 | 11.1 | 6
| I | 1 | 2 | 1,2 | SC | COTTON | TAN | 0.2 | 0.8 | 0.4 | 10 | 70 | 50 | 6.5 | 10.7 | 8.3 | 1 | 1 | 2 | 2 | ZC | COTTON | TAN | 0.2 | 0.8 | 0.4 | 20 | 80 | 40 | 6.3 | 11.1 | 6
2009.087.01 | I | 1 | 1 | 1 | SC | COTTON | PALE YELLOW | 0.15 | 0.6 | 0.3 | 30 | 90 | 60 | 8 | 28.57 | 15.29 | 1 | 1 | 1 | 1 | SC | COTTON | PALE YELLOW | 0.2 | 0.6 | 0.3 | 40 | 90 | 60 | 5.88 | 12.12 | 7.83
| II | 1 | 1 | 1 | SC | COTTON | PALE YELLOW | 0.15 | 0.6 | 0.3 | 30 | 90 | 60 | 8 | 28.57 | 15.29 | 1 | 1 | 1 | 1 | SC | COTTON | PALE YELLOW | 0.2 | 0.6 | 0.3 | 40 | 90 | 60 | 5.88 | 12.12 | 7.83
| III | 1 | 1 | 1 | SC | COTTON | YELLOWISH GRAY | 0.1 | 0.5 | 0.3 | 30 | 90 | 50 | 5.88 | 15.38 | 11.9 | 1 | 1 | 1 | 1 | SC | COTTON | YELLOWISH GRAY | 0.1 | 0.4 | 0.3 | 30 | 90 | 50 | 8 | 14.29 | 10.08
| IV | 1 | 1 | 1 | SC | COTTON | YELLOWISH GRAY | 0.1 | 0.5 | 0.3 | 30 | 90 | 50 | 5.88 | 15.38 | 11.9 | 1 | 1 | 1 | 1 | SC | COTTON | YELLOWISH GRAY | 0.1 | 0.4 | 0.3 | 30 | 90 | 50 | 8 | 14.29 | 10.08
2009.107.02 | I | 1 | 2 | 1,2 | SC | COTTON | YELLOWISH WHITE | 0.15 | 0.6 | 0.3 | 20 | 90 | 50 | 8.16 | 19.35 | 11.07 | 1 | 1 | 2 | 1,2 | SC | COTTON | YELLOWISH WHITE | 0.3 | 1 | 0.6 | 20 | 70 | 50 | 5.56 | 8.57 | 6.6
| I | 2 | 1 | 1 | Z(2SC) | COTTON | YELLOWISH WHITE | 0.4 | 0.8 | 0.6 | 20 | 60 | 40 | 8.16 | 19.35 | 11.07 | 1 | 1 | 2 | 1,2 | SC | COTTON | YELLOWISH WHITE | 0.3 | 1 | 0.6 | 20 | 70 | 50 | 5.56 | 8.57 | 6.6
2009.107.03 | I | 1 | 1 | 1 | SC | COTTON | BLUISH GRAY | 0.2 | 1 | 0.5 | 40 | 90 | 70 | 8.05 | 11.11 | 9.32 | 1 | 1 | 1 | 1 | SC | COTTON | BLUISH GRAY | 0.2 | 1.1 | 0.4 | 40 | 90 | 70 | 8.16 | 18.18 | 11
|  | 2 | 1 | 1 | SC | COTTON | WHITISH TAN | 0.2 | 0.6 | 0.4 | 30 | 80 | 60 | 8.05 | 11.11 | 9.32 | 1 | 1 | 1 | 1 | SC | COTTON | WHITISH TAN | 0.2 | 0.7 | 0.5 | 30 | 80 | 70 | 13.11 | 20 | 15.79
[19 empty] | 1 | 1 | SC | COTTON | BLUISH GRAY | 0.2 | 1.1 | 0.4 | 40 | 90 | 70 | 13.11 | 20 | 15.79
|  | 3 | 1 | 1 | SC | COTTON | BLUISH GRAY | 0.2 | 1 | 0.5 | 40 | 90 | 70 | 8.05 | 11.11 | 9.32 | 1 | 1 | 1 | 1 | SC | COTTON | WHITISH TAN | 0.2 | 0.7 | 0.5 | 30 | 80 | 70 | 8.7 | 17.78 | 10.59
|  | 4 | 1 | 1 | SC | COTTON | WHITISH TAN | 0.2 | 0.6 | 0.4 | 30 | 80 | 60 | 8.05 | 11.11 | 9.32 | 1 | 1 | 1 | 1 | SC | COTTON | BLUISH GRAY | 0.2 | 1.1 | 0.4 | 40 | 90 | 70 | 8.16 | 18.18 | 11
|  | 5 | 1 | 1 | SC | COTTON | BLUISH GRAY | 0.2 | 1 | 0.5 | 40 | 90 | 70 | 8.05 | 11.11 | 9.32 | 1 | 1 | 1 | 1 | SC | COTTON | WHITISH TAN | 0.2 | 0.7 | 0.5 | 30 | 80 | 70 | 13.11 | 20 | 15.79
[19 empty] | 1 | 1 | SC | COTTON | BLUISH GRAY | 0.2 | 1.1 | 0.4 | 40 | 90 | 70 | 13.11 | 20 | 15.79
|  | 6 | 1 | 1 | SC | COTTON | WHITISH TAN | 0.2 | 0.6 | 0.4 | 30 | 80 | 60 | 8.05 | 11.11 | 9.32 | 1 | 1 | 1 | 1 | SC | COTTON | WHITISH TAN | 0.2 | 0.7 | 0.5 | 30 | 80 | 70 | 8.7 | 17.78 | 10.59
2009.114.12 | I | 1 | 1 | 1 | Z(2SC) | COTTON | PALE YELLOW | 0.3 | 1.6 | 1 | 20 | 60 | 40 | 8.82 | 16.67 | 15.38 | 1 | 1 | 1 | 1 | SC | COTTON | PALE YELLOW | 0.25 | 0.8 | 0.5 | 30 | 80 | 60 | 2.94 | 5 | 3.23
| I | 2 | 1 | 1 | Z(2SC) | COTTON | DARK GRAYISH BLUE | 0.3 | 1.6 | 1 | 10 | 30 | 20 | 9.38 | 16.67 | 13.6 | 1 | 1 | 1 | 1 | SC | COTTON | PALE YELLOW | 0.25 | 0.8 | 0.5 | 30 | 80 | 60 | 2.94 | 5 | 3.23
2009.150.01.A | I | 1 | 2 | 1,2 | SC | COTTON | TAN | 0.2 | 0.6 | 0.4 | 30 | 70 | 60 | 6.3 | 12.1 | 9.1 | 1 | 1 | 2 | 1,2 | SC | COTTON | TAN | 0.4 | 0.8 | 0.5 | 40 | 70 | 60 | 6.8 | 8.7 | 7.1
| I | 2 | 2 | 1,2 | SC | COTTON | BLUISH GRAY | 0.3 | 0.8 | 0.4 | 30 | 70 | 60 | 7.1 | 14.3 | 9.5 | 1 | 1 | 2 | 1,2 | SC | COTTON | TAN | 0.4 | 0.8 | 0.5 | 40 | 70 | 60 | 6.8 | 8.7 | 7.1
2009.150.01.B | I | 1 | 2 | 1,2 | SC | COTTON | TAN | 0.2 | 0.6 | 0.4 | 30 | 70 | 60 | 6.3 | 12.1 | 9.1 | 1 | 1 | 2 | 1,2 | SC | COTTON | TAN | 0.4 | 0.8 | 0.5 | 40 | 70 | 60 | 6.8 | 8.7 | 7.1
| I | 2 | 2 | 1,2 | SC | COTTON | BLUISH GRAY | 0.3 | 0.8 | 0.4 | 30 | 70 | 60 | 7.1 | 14.3 | 9.5 | 1 | 1 | 2 | 1,2 | SC | COTTON | TAN | 0.4 | 0.8 | 0.5 | 40 | 70 | 60 | 6.8 | 8.7 | 7.1
2009.150.01.C | I | 1 | 2 | 1,2 | SC | COTTON | TAN | 0.2 | 0.6 | 0.4 | 30 | 70 | 60 | 6.3 | 12.1 | 9.1 | 1 | 1 | 2 | 1,2 | SC | COTTON | TAN | 0.4 | 0.8 | 0.5 | 40 | 70 | 60 | 6.8 | 8.7 | 7.1
| I | 2 | 2 | 1,2 | SC | COTTON | BLUISH GRAY | 0.3 | 0.8 | 0.4 | 30 | 70 | 60 | 7.1 | 14.3 | 9.5 | 1 | 1 | 2 | 1,2 | SC | COTTON | TAN | 0.4 | 0.8 | 0.5 | 40 | 70 | 60 | 6.8 | 8.7 | 7.1
2009.150.01.D | I | 1 | 2 | 1,2 | SC | COTTON | TAN | 0.2 | 0.6 | 0.4 | 30 | 70 | 60 | 6.3 | 12.1 | 9.1 | 1 | 1 | 2 | 1,2 | SC | COTTON | TAN | 0.4 | 0.8 | 0.5 | 40 | 70 | 60 | 6.8 | 8.7 | 7.1
| I | 2 | 2 | 1,2 | SC | COTTON | BLUISH GRAY | 0.3 | 0.8 | 0.4 | 30 | 70 | 60 | 7.1 | 14.3 | 9.5 | 1 | 1 | 2 | 1,2 | SC | COTTON | TAN | 0.4 | 0.8 | 0.5 | 40 | 70 | 60 | 6.8 | 8.7 | 7.1
2009.153.01.A | I | 1 | 1 | 1 | SC | COTTON | TAN |  |  | 0.4 | [5 empty] | 10.2 | 1 | 1 | 1 | 1 | SC | COTTON | TAN |  |  | 0.5 | [5 empty] | 9.83
| II | 1 | 1 | 1 | SC | COTTON | TAN |  |  | 0.4 | [5 empty] | 10.2 | 1 | 1 | 1 | 1 | SC | COTTON | TAN |  |  | 0.5 | [5 empty] | 9.83
2009.153.01.B | I | 1 | 1 | 1 | SC | COTTON | TAN |  |  | 0.4 | [5 empty] | 10.2 | 1 | 1 | 1 | 1 | SC | COTTON | TAN |  |  | 0.5 | [5 empty] | 9.83
| II | 1 | 1 | 1 | SC | COTTON | TAN |  |  | 0.4 | [5 empty] | 10.2 | 1 | 1 | 1 | 1 | SC | COTTON | TAN |  |  | 0.5 | [5 empty] | 9.83
2009.160.09 | I | 1 | 2 | 1,2 | SC | COTTON | TAN | 0.2 | 0.6 | 0.4 |  |  |  | 7 | 10 | 8.5 | 1 | 1 | 2 | 1,2 | SC | COTTON | TAN | 0.1 | 0.7 | 0.4 |  |  |  | 8 | 10 | 9