## Sheet1
Specimen Number | Short Description | Detailed Description
2008.016.01.A | WEFT TWINING | Specimens 2008.016.01.A-C are four fabrics that were probably once a single web. They are compound weaves with both regular weft twining and twining with floated warps, described below. They have ground weaves consisting of Z(2sc) wefts interworking five warp structures that make warp stripes. The warp structures are as follows: 1)=I(3z(2sc)); 2)= I(z(2sc)+sc); 3)=I(2z(2sc)); 4)=I(2z(2sc)+zmw); 5)=I(z(2sc)+zmw). The pattern of warp structures forming stripes in Specimen A have a nearly symmetrical pattern around a central “triplet” as follows (numbers represent warp structure; the box highlights the center of the area of symmetry): 3-3-2-2-3-3-2-2-2-3-3-2-2-3-3-2-2-3-3. Specimen A has a warp selvage with a weft band consisting of four shots of compact, two-strand ½-Z-twist regular weft twining consisting of three yarn structures as follows: Shots 1 and 4=Z(2sc)~Z(2sc) interworking warps 1~1–1.5~1.5; and Shots 2‒3=I(2z(2sc))~I(z(2sc)+sc) interworking warps 2~2–3~3. Specimens A and C have stripes made with complementary warps with warp substitution using two warp structure types: I(2z(sc)+sc) and I(2z(2sc)) in Specimen A and Structure 3 and a sixth structure— I(z(sc+imw)+[??])—in Specimen C, where Specimen A might also have some milkweed fiber and colored cotton, and the fugitive fiber in Specimen C might also have been a colored cotton. Warps not being interworked float two or three wefts on one face, creating a two-faced fabric.
2008.016.01.B | WEFT TWINING | See Specimen 2008.016.01.A
2008.016.01.C | WEFT TWINING | See Specimen 2008.016.01.A
2008.016.01.D | WEFT TWINING | See Specimen 2008.016.01.A
2008.017.01.A | FIGURE-8 LOOPING | Specimens 2008.017.01.A–C are three fragments of compact figure-eight that were probably a single fabric. They are structurally the same as the majority of the other examples of figure-8 looping—compact and made with one strand—but they are made of three yarn types: Z(2sc), Z(sc+smw), and Z(sc+[??]), where the question marks in the notation of the last yarn indicate that the yarn is gone, leaving an S-spun single yarn that has a Z-spiral (what I call a “phantom” ply). Traces of the phantom fiber suggest it is junco; it has filaments under 250x magnification that are not as fine as cotton or milkweed. The fabrics have many element knots.
2008.017.01.B | FIGURE-8 LOOPING | See 2008.017.01.A
2008.017.01.C | FIGURE-8 LOOPING | See 2008.017.01.A
2008.035.01 | WEFT TWINING | Specimen 2008.035.01 is remarkably complex with discontinuous wefts, changes in interworking order (e.g., 1~1, 2~2, 1.5~1.5) and warp crossings involving both twining (Condor?) and interlacing (gauze crosses). It involves multiple fiber types from pure cotton to cotton-plied-with-milkweed, and pure milkweed. It has a complex structure consisting of two-strand ½-Z-twist regular weft twining with nine weft structures and three warp structures. Weft Structure 1 is spaced weft twining has Z(2sc)~Z(2sc) wefts interworking 1~1. Structure 2 involves thick supplementary Z(sc+smw)~Z(sc+smw) wefts interworking warps 2~2. Structure 3=Z(2sc)~[?], where [?] might either be a fugitive fiber, or perhaps it never existed, making Structure 3 technically gauze. I strongly suspect that Structure 3 is simple gauze. Structure 4 involves Z(2sc)~I(2z(2sc)) wefts interworking warps 1~1. Structure 5 involves thick supplementary S(z(2sc))+z(sc+imw)) ~ S(z(2sc))+z(sc+imw)) wefts interworking warps 2~2. Structure 6 is also a supplementary weft, Zmw~Z(sc+imw), interworking warps 2~2. Structure 7 is a thick supplementary Zmw weft interworking warps 2~2. Structure 8 is a supplementary I(2z(2sc))~I(2z(sc+smw)) weft interworking warps 2~2. Supplemental weft Structures 2 and 5‒8 are most likely discontinuous; many of their shots end in turn-backs (e.g., Shots 21, 27) or knots (e.g., Shots 12, 22, 28). Sometimes the knots (e.g., Shot 7) are splices, tying together two yarns of different materials. The warps come in three structure types: A=I(2z(2sc)); B=I(2z(sc+smw)); and C=I(z(2sc)+z(sc+smw)). Many warps are broken or missing, making it impossible to reconstruct the striping pattern.
2008.067.01 | WEFT TWINING | Specimen 2008.067.01 consists of spaced two-strand cotton weft twining with Z(2sc) wefts making ½ twists around Z(2sc) warps. There are two weft structures: Structure 1 is countered weft twining with alternating shots of S and Z twining; Structure 2 is Z twining. Structure 1 wefts extend from one edge to the other, while Structure 2 wefts are discontinuous, where four of the five shots have one doubled end and one knotted end (and essentially all the end knots are overhand Z). Thus, Structure 1 wefts are treated as ground wefts and Structure 2 wefts are supplementary, inserted between every three to eight ground wefts. Structure 2 wefts are thicker than Structure 1 wefts, and Structure 2 wefts twist around pairs of warps—that is, four warp yarns, I(4z(2sc)). Structure 1 wefts do not have finished ends, suggesting that the fabric was torn, purposely leaving the discontinuous, supplementary Structure 2 wefts largely intact.
2008.069.01.A | WEFT TWINING | Specimen 2008.069.01.A is spaced two-strand ½-Z-twist weft twining with Z(2sc) wefts and I(z(2sc)+z(sc+imw)) warps with occasional counter-spun warps, I(z(2sc)+s(zc+imw)). Most of the fabric is regular weft twining; however, there are two stripes decorated with a diamond pattern formed by diverting the two yarns of one warp—where one yarn is diverted to the left and the other yarn is diverted to the right—across adjacent warps, and interworking with the next warps. The wefts return to their original position in the next shot, after which the warps divert again on the other face. The fragment is quite damaged and incomplete making complete reconstruction impossible.
2008.069.01.B | WEFT TWINING | Specimen 2008.069.01.B is generally spaced two-strand weft twining with ½-Z-twists around the warps; however, one small area has warp crossings of the Condor Type, creating a pattern (that was not plotted due to time constraints). The fabric has two shots of supplementary wefts that interwork pairs of warps (that is, four yarns). The ground wefts are all Z(2sc), but the supplementary wefts are thicker and include milkweed fiber, I(z(sc+[imw])), which is now almost entirely gone. Milkweed usually has a lighter color than cotton, but not in this specimen. There are many element knots, primarily in the wefts, and most are not joins but were added during the process of twining, perhaps for decoration or some unknown purpose. All the warp-element knots (there are at least four) were either joins or mends, but the knots are inconsistent including two S-overhand and one S-granny). The weft knots look similar to each other and appear to be Z-granny knots. Many of the weft knots have no loose ends confirming they are not joins or mends.
2008.070.02 | FLOAT WEAVE | Specimen 2008.070.02 is a lovely piece of warp-faced cotton 1x1 plain weave with Sc wefts and Z(2sc) warps. The fabric has a complete width with two weft selvages; both are simple. The fabric has two stripes made of complementary-warp patterning with two warps, which are today the same color, but presumably in antiquity they were different. One of them is fugitive, leaving naked wefts that form a grid. The warps float 3-1, creating a vertical diamond pattern. The colors reverse every 32 or 36 warps when an extra warp was inserted. It is a clever technique.
2008.075.03.A | WEFT TWINING | Specimen 2008.075.03.A–E are five fragments that were once probably a single web. They are made of spaced cotton two-strand ½-Z-twist weft twining around two warp yarns. There are two types of weft yarns, Z(2sc) and S(2zc), that make three wefts structures that seem randomly placed. All warps are Z(2sc). The fabric has a design made with two types of crossed-warp patterning. Just inside the two weft selvages are two vertical lines of design that were probably once in blue and red. Structure 3 is made in the Huaca Prieta Geometric Type (Group VI). A line of figures with glide reflection symmetry and made in the Condor Type (Group V) style run down the center of the fabric. Wefts interworking alternate pairs of warps fill the ground. Specimen A has a warp selvage consisting of two-strand compacted ½-Z-twist regular weft twining with Z(2sc) wefts around four warp yarns (that is, two warp pairs). The warp ends have no loops and appear to have been cut. Specimens A, C, D, and E, have weft selvages consisting of simple overhand knots (Z direction). Specimen A has two weft selvages, both the same, where 10.7 cm represents a complete width. The entire fabric has a red hue formed by pinhead sized spots of red-ochre-colored pigment.
2008.075.03.B | WEFT TWINING | See 2008.075.03.A
2008.075.03.C | WEFT TWINING | See 2008.075.03.A
2008.075.03.D | WEFT TWINING | See 2008.075.03.A
2008.075.03.E | WEFT TWINING | See 2008.075.03.A
2008.089.01.A | WEFT TWINING | Specimen 2008.089.01.A–B are two fragments that presumably were part of one fabric. Only Specimen A was analyzed, because it was considered representative of both. It consists of spaced cotton two-strand ½-Z-twist weft twining with S(2z) wefts interworking alternate pairs of Z(2s) warps. Specimen A has a “stripe” of crossed-warp patterning like Bird’s XII.III.31.A (modified). The fabric has areas with red and bluish gray pigment. Both specimens might have warp selvages, and Specimen A has a weft selvage consisting of overhand knots (at least one has an S twist).
2008.089.01.B | WEFT TWINING | See 2008.089.01.A
2008.096.01 | WEFT TWINING | Specimen 2008.096.01 is a strip of two-strand cotton weft twining with Z(2sc) wefts interworking alternating pairs of I(2z(2sc)) warps 1~1. The fabric has patterning characterized by a stripe of crossed-warp patterning consistent with Bird’s Single Warp Transposition Type, where warps return to their original positions after two weft crossings and crossed warps pair only with other crossed warps, forming diamond-shape patterns. Note: the fabric was originally folded along the line were these two structures meet. The fabric has warp crossings consistent with the Condor Type. The fabric has bands every 5 to 10 cm made of four to five shots of compact weft twining with a pattern of chevrons (five wefts) or zig-zags (four wefts) depending on the width of the band. Color change (now invisible) was controlled through the use of full-Z twists. The fabric has a weft selvage where shots end in half-hitches with S-twists (uncertain).
2008.100.04 | WEFT TWINING | Specimen 2008.100.04 is a decorated fabric consisting of a ground weave of spaced two-strand ½-Z-twist regular weft twining with Z(2sc) wefts and three types of warps, the majority of which are I(2z(2sc)); the other two are: I(z(2sc)+z(sc+imw)) and I(2z(sc+imw)). The all-cotton warps are interrupted approximately every four warps—although spans of 6, 9, and 14 are recorded—by the cotton-and-milkweed warps that alternate with each other, in a pattern. The fabric has two weft selvages, representing an intact width, and one warp selvage. One weft selvage is “regular” (Bird code XXV.B) with S-overhand knots; the other has doubled ends (Bird code XXV.N). The warps turn back at the selvage with slight warp extensions, held in place with a shot of Z(2sc)~Z(sc+imw) wefts 1~1, followed by two shots—Z(2sc)~ Z(2sc), and the second shot being Z(2sc)~Z(sc+imw)—interworking alternate pairs, 2~2. The last shot in the warp selvage is Z(2sc)~ Z(2sc), 1~1. The fabric has diamond designs made with two types of crossed-warp patterning. One is Woodland Type (Bird code IV.41) and appears at the right edge of the fabric next to the second weft selvage. The other structure is the Single-Warp Transposition Type (Bird code III.31) and creates diamond designs down the center of the fabric. The fabric has many warp- and weft-element knots that were generally too dirty to analyze.
2008.101.01.A | WEFT TWINING AND FIGURE-8 LOOPING | Specimens 2008.101.01.A–B, along with a third fragment, 2008.101.01.C, were probably part of a single web that consists of spaced two-strand ½-Z-twist regular weft twining with Z(2sc) wefts and two warp-yarn structures that form three warp types: (1) I(2z(2sc)), (2) I(z(2sc)+sc), and (3) I(z(2sc)+z(sc+imw)) and warp stripes. Specimens A and B have unusual warp selvages that are embellished with one row of spaced figure-eight looping made with a complex cotton yarn with the following structure: I(z(4z(2sc))+z(2z(2sc))). The looping was treated as if it were a supra-structure. Specimen A has a weft selvage with weft shots in the warp-selvage ending in overhand knots, while the remaining wefts end in half hitches.
2008.101.01.B | WEFT TWINING AND FIGURE-8 LOOPING | See Specimen 2008.101.01.A
2008.101.01.C | WEFT TWINING | See Specimen 2008.101.01.A
2009.001.11 | PLAIN WEAVE | Specimen 2009.001.11 is a slit-tapestry (weft-faced plain weave with discontinuous wefts) band with Z(2s) elements, both warp and weft, where warps are beige cotton, and wefts come in three types: beige cotton, blue cotton, and gold camelid hair. The band seems more faded at one end, making the design difficult to make out. It seems to have a geometric pattern with steps and frets in cotton with gold camelid-hair accents.
2009.010.01 | WEFT TWINING | Specimen 2009.010.01 is two-strand ½-Z-twist spaced weft twining with six different weft structures. Wefts interwork alternate pairs of Z(2sc) warps 1~1 in one part of the fabric. In another area it has warp crossings of the Condor Type (designs not determined). The fabric has three weft structures: (1) (ground)=S(2zc)~S(2zc); (2)=I(2s(2zc))~I(2z(2sc)); and (3)=I(s(2zc)+z(2sc))~I(2z(2sc)). Structures 2‒3 are supplementary and discontinuous interworking 2.5 warps (5 warp yarns). The fabric has a bluish tint, suggesting that it was colored. It has numerous knots, which are all on one face, suggesting a two-faced fabric. Three discontinuous weft elements end/begin with knots: two S-granny and one S-overhand. One knot from a discontinuous weft makes a repair or join with an S-granny knot. There are several weft-element knots that include both Z-granny and Z-overhand, but many are unanalyzed. The fabric has a weft selvage associated with the area of Condor Type twining; it consists of weft knots that could not be analyzed and an outer-warp reinforcement consisting of four yarns, I(4z(2sc)).
2009.010.22 | WEFT TWINING AND PLAIN WEAVE | Specimen 2009.010.22 is a cotton fabric fragment with a preserved corner. It consists of a weft-twined warp selvage and a ground weave of warp-predominant cotton plain weave with Z(2sc) wefts interlacing I(2z(2sc)) warps. The warp selvage consists of eight shots, all compact two-strand ½-Z-twist regular weft twining with I(2z(2sc)) warps and wefts. The first and last shots (i.e., one and eight) interwork warps 1~1, and shots two through seven interwork warps 2~2; there are slight gaps between shots 1 and 2 and between shots 7 and 8. The warp ends form loops that extend slightly past the edge. The fabric has a weft selvage where the twined areas end in knots (Bird Type XIII.C), where Shot 1 ends in a single knot and Shots 2 and 3 are connected with a knot, as are Shots 4 and 5 and Shots 6 and 7. Shot 8 ends in a single knot, which also connects the first weft interlacing shot and the first two interlacing warps; it suggests that warp-end shots 1–7 were finished, after which the two weft yarns travelled to the other end of the fabric and twined. After the second warp end was twined, the wefts traveled back to the first warp and, where it formed the outer two warps that ended in a knot before being inserted as Shot 8 and the first shot of interlacing. The plain weave areas have a simple weft selvage (Bird Type XIII.H). There are at least three element knots—one is a weft-element join/mend, and the others are warp-element knots that might also be joins.
2009.010.31 | KNOTTED NETTING | Specimen 2009.010.31 is a net with four fabric structures: Structure 1 consists of Z(3sc) yarns; Structure 2 consists of Z(2sc) yarns; Structure 3 consists of S(2z(2sc)) yarns; and Structure 4 consists of S(2z(2sc)) yarns. Fabric Structures 1, 2, and 3 have Z-twist sheet-bend knots whose faces alternate front and back, row by row, while the sheet-bend knots in Structure 4 all face the same way but alternate S- and Z-twist, row by row. The Structures make panels, where Panels 1, 2, 4-A-2, and 5-A are made of Structure 1; Panels 3-B and 4-A-1 are made of Structure 2; Panels 3-A-1, 3-A-2, 4-C, and 5-B are made of Structure 3; and panels 4-B-1 and 4-B-2 are made of Structure 4. No pattern or design could not be determined. There are several element knots that are most frequently found at the transition between yarn structures, suggesting that the panels might represent patches. Most of these knots are Z-overhand, but some are square or lark’s-head,. The net has a fairly consistent color (Pantone Olive Sheen, 17-1319), but there is a reddish (Pantone Cashew, 17-1137) hue that covers the fabric. No other color is visible, and there is no evidence that the yarns were dyed.
2009.011.01.A | WEFT TWINING AND PLAIN WEAVE | Specimens 2009.011.01.A–B are spaced two strand regular ½-Z-twist weft twining with a warp selvage that combines twining in the first shot and plain-weave. The ground consists of Z(2sc) wefts around I(z(2sc)+z(sc+imw)) warps, but there are two warp stripes made with two warps, each with one yarn. A warp selvage begins with a shot of two-strand twining with Z(2sc)~Z(sc+imw) wefts. Shots 2 and 3 are plain weave whereas Shot 2 consists of 2 Z(2sc) and 2 sc yarns, and Shot 3 consists of one Z(2sc), one Sc, and one Z(sc+imw) yarn. This is followed by Shot 4, which is Z(2sc)~Z(2sc) and begins the ground weave.
2009.011.01.B | WEFT TWINING AND PLAIN WEAVE | See Specimen 2009.011.01.A
2009.015.01.A | WEFT TWINING | Specimens 2009.015.01.A–B are two pieces of what was probably the same fabric made of spaced two-strand ½-Z-twist cotton regular weft twining with Z(2sc) wefts interworking multiple warp structures: 1=I(2z(2sc)); 2=I(2z(2sc))+I(2z(2sc)); 3=I(z(2sc)+z(sc+z/ic)), where the two warps in Structure 2 are complementary warps that float on one face when not being interworked, making a two-faced fabric. The warp floats are found in stripes eight warps wide and make a stepped-diamond pattern with a secondary step inset pattern formed by wefts interworking both warp sets (e.g., four warp yarns). Warps are interworked on one face as regular pairs and float on the other face. When they switch faces, they make an S twist, and the first weft shot after the switch holds both warp sets (four warp yarns). The complementary warps do not have a discernible color or structural difference from the round warps, although the first two warps in the warp-float stripe in Specimen B have one Structure 1 warp and one Structure 3 warp. The warp structures create stripes that have a pattern of symmetry, where the central warp, (Structure1) is bordered by and has in its center a warp with a counter-spun yarn: I(z(2sc)+s(2zc)).
2009.015.01.B | WEFT TWINING | See Specimen 2009.015.01.A
2009.028.01.A | WEFT TWINING | Specimen 2009.028.01.A–B are two pieces that were at one time connected. Both fragments are spaced two-strand ½-Z-twist cotton alternate-paired weft twining interworking I(2z(2sc)) warps 1~1; Structure 2 wefts are blue and thicker than the ground wefts. Fragment A has three weft-yarn structures—(1) Z(2sctan), (2) Z(2scblue), and (3) S(2zctan). Yarn types 1 and 3 interwork warps 1.5~1.5 (i.e., over and under three warp yarns) and both form the ground wefts and invisible bands as they alternate. Fragment B has a fourth yarn structure, S(2zcred), interworking warps 2~2–3~3. Weft structures 2 and 4 were inserted between groups of approximately 3‒7 ground wefts. Both fragments have diamond-shaped designs made with zig-zag lines using Condor Style warp crossings. The diamonds cut across the bands made of Structure 2 and 4 wefts. Both fragments have weft selvages with wefts ending in half-hitches; Fragment B knots have a Z-twist, while Fragment A knots seem to be S-knots, making knot twist directly related to yarn structure, where Fragment A is associated with Type 3 (S-plied) wefts. Fragment A has an edge embellishment consisting of an overcast stitch with a thick Z(2smw) yarn terminating in a doubled-square knot and loop. Fragment B has a reinforced edge embellishment with a Z(2sc) yarn making half-hitches (essentially an S button-hole stitch) around a group of approximately four warp-reinforcement yarns at the edge of the fabric. There are several element knots primarily in wefts that were unanalyzable.
2009.028.01.B | WEFT TWINING | See Specimen 2009.028.01.A
2009.028.04.A | WEFT TWINING | Specimen 2009.028.04.A–D are four pieces of two-strand cotton weft twining that have some of the most complicated structures encountered at the site. Its weft structures are similar to Specimens 2009.028.01.A-B. Specimen 2009.028.04.A has an invisible band consisting of four shots where Z(2sc)~Z(2sc) alternates with S(2zc)~S(2zc); the remainder of the fabric is Z(2sc)~Z(2sc). The warp yarns come in two structures—Z(2sc) and S(2zc)—where the later seem to be limited to three yarns in Specimen A. Warps come in two and possibly three colors (red, blue, and possibly gold) and are interworked in the Condor Style in the upper right side of Specimen A and all over Specimens B and C. The specimens are too fragmentary to determine a pattern. Specimen D might have the remnants (one shot) of a weft selvage ending in an S-overhand knot.
2009.028.04.B | WEFT TWINING | See Specimen 2009.028.04.A
2009.028.04.C | WEFT TWINING | See Specimen 2009.028.04.A
2009.028.04.D | WEFT TWINING | See Specimen 2009.028.04.A
2009.028.05 | FIGURE-8 LOOPING | Specimen 2009.028.05 is a long, strip-like specimen of figure-8 looping with S-twists using two colors of Z(2sc) cotton: tan and very faded blue-green. The blue-green yarns form two stripes, each one complete figure-8 loop wide, that run parallel down the fabric. It has many element knots, most of which are probably joins. Specimen 2009.028.05 was mended in four places with S-slant whipping stitches using Z(2sc) yarns; one stitch consists of a piece of knotted netting tied to a torn area of the looping at two ends with lark’s-head knots. The netting “patch” is made of Z(2sc) yarns with lark’s-head knots. All four mends consist of joins and anchor knots that include square, S-overhand, and Z-overhand types. The fabric itself is knotted with an S-overhand knot in one corner.
2009.043.01 | WEFT TWINING | Specimen 2009.043.01 is spaced, cotton, two-strand, ½-Z-twist, regular weft twining with I(2z(s)) warps and two weft-yarn structures—Z(2s) and I(2z(s))—that form three weft combinations: (1) Z(2s)~Z(2s); (2) I(2z(s))~I(2z(s)); and (3) I(2z(s))~I(2z(s)). Interworking order is 1~1. Structure 3 wefts interwork both two and three warp yarns (i.e., one and 1.5 warps). The fabric does not have clearly defined warp selvages, but the many warps at both ends have loops, many of which have the remnants of a yarn that appear interlocked in the loop.
2009.052.02 | WEFT TWINING | Specimen 2009.052.02 is spaced two-strand ½-Z-twist cotton weft twining with Z(2sc) wefts in two colors (tan and bluish-gray), that interwork warps 1~1. Warps have three yarn types—(1)=Z(2scbluish-gray); (2)=Z(2sctan); and (3)= Z(sctan +imw)—that combine to make six warp structures. Warp crosses of the Miscellaneous and Accidental Type (Bird’s Code I.12), were used to regroup or redistribute warp colors resulting in a diffuse pattern, where in the area between the warp crossed areas, where the wefts also change to interwork alternate pairs of warps and blue yarns are paired with tan yarns. After approximately 20 shots, the alternate-paired interworking ends with a second line of warp crossings, after which a striped pattern returns. At the bottom of the fabric, there is a band of compact two-strand ½-Z-twist regular weft twining spanning four weft shots where the first and third shots essentially involve ground wefts, but the second and third shots are blue and interwork warps 2~2. The fabric has many element knots, some of which might have served to change the weft color, but the color is gone.
2009.055.01 | YARN(S) | Specimen 2009.055.01 is from Capa 48, placing it in Phase II. It is a Z(2s), cotton, grayish-beige yarn, that, other than its deep stratigraphy, is unremarkable. With an average diameter of 1.7 mm (ranging from 1.2 to 2.2 mm), it is fairly thick, considering that most fabric yarns at Huaca Prieta are less than 1 mm in diameter, suggesting that this yarn was probably never an element of a fabric but served another purpose. Its average twist is 40 degrees with a range of 20 to 50 degrees. Its length is 6.5 cm.
2009.056.01 | PLAIN WEAVE | Specimen 2009.056.01 is a beige, cotton, balanced plain-weave specimen that came Pit 3, Muro W, Capa 50, which is the deepest strata of all plain-weave fabrics. Even so, its fibers are as fine as any analyzed at Huaca Prieta. It has S warps and wefts interlaced 1x1. It consists of a single web whose dimensions are 7.8 x 7.8 cm. It has no intact selvages, supra-structures, or knots. Wefts have an average diameter of 0.45 mm with a range of 0.15 to 0.45 mm and an average degree of twist of 50 degrees (range of 30 to 80 degrees) with little to no creping present. Weft density is 11.0 shots/cm (with a range of 10.0 to 15.8 shots/cm). Warps have an average diameter of 0.50 mm with a range of 0.20 to 0.70 mm and an average degree of twist of 50 degrees (range of 30 to 80 degrees) with creping being fairly common (4 to 5 creped yarns per 10). Warp density is 12.3 warps/cm (with a range of 11.5 to 18.8 warps/cm).The fabric had been bundled, suggesting it was ritually deposited. The fabric was folded in thirds, after which the center third was pleated, fanlike, so the warps and wefts of the final third were shifted 90 degrees from the first.
2009.057.01 | YARN(S) | Specimen 2009.057.01 is a grayish-beige, cotton, Z(2s) yarn that has a tight twist and is well made, which are attributes consistent with yarns used in Type 2 netting. Average yarn diameter is 1.2 mm with a range of 0.8 to 1.3 mm. Average degree of twist is 50 degrees with a range of 30 to 70 degrees. The length of the yarn is 13.0 cm.
2009.059.01 | UNSPUN HUMAN HAIR | Specimen 2009.059.01 consists of a lock of untwisted, reddish-black, human hair that was wadded with mud, perhaps to hold it together, and folded in half. It comes from Capa 53, placing it firmly in Phase II contexts. The fiber is untwisted (I) with an average diameter of 1.9 cm (range of 1.5 to 2.3 cm) and approximate length of 11.0 cm.
2009.063.02 | PLAIN WEAVE | Specimen 2009.063.02 is balanced to slightly warp-predominant cotton plain weave with Sc warps and wefts interlaced 1x1. It has discontinuous wefts with simple interlocks over two warps. The interlocks form a stepped design, where each step is 14 wefts high and between 22 and 24 warps wide, except the bottom step, which is 26 wefts high and 12 warps wide. There is one element knot that is probably a tangle from twisting/plying during the weaving process.
2009.065.01.A | PLAIN WEAVE | Specimen 2009.065.01.A consists of seven fabrics—two of which consist of two webs, making a total of nine separate webs—that were stitched together like a patchwork quilt but without an overall pattern. All the webs are simple, balanced, cotton plain weave with S warps and wefts interworked 1x1. Webs I, II, VI, and VII are monochrome (beige); Webs III, IV, and V combine beige and blue yarns to create designs. Web III has blue warp stripes and blue weft bands (stripes and bands are all three yarns wide) forming a plaid pattern. Webs IV and V both have blue geometric designs made of discontinuous wefts with simple interlocks interworked over two warps. Webs I, IV, and V each consist of two webs that were joined with whipping stitches with Z slants and Z(2s) stitching yarns. There are three hems made with overcast stitch with Z slant with Z(2s) stitching yarns. The remaining supra-structures involve running stitches joining two or more webs (overlapping). When webs are added as “patches,” a running stitch was used, and the patches were folded (hemmed). Web IA has two simple weft selvages, and Web II has one simple weft selvage. Web III has a warp selvage with one heading cord consisting of three S yarns (i.e., I(3s)).
2009.071.16 | WEFT TWINING | Specimen 2009.071.16 is spaced two-strand ½-Z-twist cotton weft twining with Z(2sc) wefts interworking I(2z(2sc)) warps. In general, the fabric wefts interwork alternating pairs of warps, but in the right side of the fabric as depicted in the drawing, the warps are crossed resembling the Bird Group I style.
2009.071.19 | WEFT TWINING | Specimen 2009.071.19 is an example of Bird’s Geometric Type (Group VI), which is spaced two-strand ½-Z-twist, all-cotton, weft twining with Z(2s) wefts interworking alternating pairs of I(2z(2s)) warps with warp crossings. The fabric has three weft structures, where the ground involves Z(2s) yarns interworked 1~1; a weft band next to the warp selvage involves Z(2s) yarns interworked 1.5~1.5, and a supplementary, discontinuous weft (Shot 12) involves I(2s(2z)) yarns interworked 2~2. This specimen is very much like Bird’s Specimen 41.2/1680, which also has a band of compact twining at the warp selvage, and a shot of 2~2 twining (Bird and Hyslop 1985:187, Fig. 133), where the 2~2 twining makes a stepped pattern. The warp selvage is Bird Type XXVI.J with slightly extended warps and a compacted weft band consisting of one shot of Z(2s)~Z(2s) interworked 1~1 and four shots of Z(2s)~Z(2s) interworked 1.5~1.5 followed by a small space and then the ground. The fabric has several weft element knots that could not be analyzed (except one that is a square knot).
2009.072.15 | WEFT TWINING | Spaced two-strand ½-Z-twist weft twining with a ground of Z(2sc) wefts interworking alternating pairs of I(2z(2sc)) warps; in the center of the fabric, it has a single weft shot of thick, cedar-colored, unidentified vegetal fiber (probably junco) with a Z(2sJ)~Z(2sJ) structure interworking warps 2~2 (the shot of junco is 2 cm distant from the nearest ground weft). The fabric has a warp selvage consisting of four shots of compact (very tight) two-strand ½-Z-twist weft twining, where Shots 1 and 4 are Z(2sc)~Z(2sc) interworking warps 1.5~1.5 (i.e., three warp yarns), and Shots 2 and 3 are S(2zc)~S(2zc) interworking warps 1.5~1.5, although Shot 3 might interwork warps 1~1; warp ends extend slightly and appear cut (but obscured by dirt). It has a weft selvage where each shot ends in knots that alternate S and Z, row by row.
2009.072.33 | KNOTTED NETTING | Specimen 2009.072.33 is knotted netting made with lark’s-head knots with mesh size of 0.54 made with thin yarns (visual mean of 1.1 mm). It is small with Z(2sc) elements making lark’s-head knots all facing one direction. Three knots are probably mends.
2009.093.01 | WEFT TWINING | Specimen 2009.093.01 is two-strand spaced ½-Z-twist weft twining with Z(2sc) wefts interworking two types of warps: I(2z(2sc)) and I(z(2sc)+z(sc+s/imw)). The fabric has a complex patterning that includes a weft band that divides the fabric into upper and lower halves. The band consists of two shots: the first is Z(2sc)~S(2z(2sc)), and the second is S(2z(2sc))~S(2z(2sc)). The fabric has two warp stripes made of cotton and cotton-plied-with-milkweed yarns. It has areas where wefts interwork regular warp pairs and other areas where wefts interwork alternate warp pairs. The fabric has discontinuous wefts that form three pairs of eccentric diagonal lines that cut across the stripes on the right side of the fabric. Four diagonals (two pairs) involve discontinuous, supplementary cotton wefts interworking warps 2~2, and the other two diagonals involve yarns made of rush or sedge interworking warps variably from 1~1 to 3~3 (and it crosses the first shot of the band that divides the fabric. The fabric has the remnants of a weft selvage consisting of Z-overhand knots. The selvage has an outer warp consisting of eight Z(2sc) yarns, which are probably all cotton. The fabric has numerous warp-element knots that roughly correspond with the border between alternate-paired and normal interworking. Some knots might join yarns of different color, structure, and/or material, but excessive dirt precluded definitive analysis.
2009.098.14 | FIGURE-8 LOOPING | Specimen 2009.098.14 is a net that has bands made with five different yarns that are distinguished by both the color and structure of the yarn. One color is dark-grayish yellow that can have the following structures: Z(2sc), Z(3sc), S(2z(2sc)), and I(2z(2sc))). The other yarns are light-grayish yellow plied with milkweed to make the following structure: I(z(2sc)+z(sc+imw)).
2009.107.03 | PLAIN WEAVE | Specimen 2009.107.03 is an interlaced specimen with blue and white weft bands and a blue warp stripe in balanced cotton plain weave with S warps and wefts. It also has blue-and-white weft bands made with float weave, described below. The fabric’s warp stripe is next to a weft selvage made of balanced plain-weave with blue warp yarns. As noted above, the fabric has two types of weft bands, one balanced plain weave, and the other weft-predominant float weave involving 3-1 weft floats using blue wefts, and 5-1 warp floats involving white warps. The float weave is always sandwiched between two blue plain-weave bands, forming triplets that alternate between bands of white plain weave. The textile’s band patterning is somewhat mirrored in miniature (synecdoche) in the wefts of the float-weave bands, in which each shot alternates between blue and white. The specimen has a weft selvage that consists of a reinforcing warp made of six yarns: five white and one blue. The wefts in the blue and white plain-weave bands interwork the reinforcing warp, while the wefts in the float-weave bands are interlocked at the selvage. There is a supra-structural stitch made of Z(3sc) cotton yarn. It might be a running stitch that seems to have connected this fabric to another (perhaps 2009.107.02) at some time in the past, but this is speculative.
2009.114.02 | WEFT TWINING | Specimen 2009.114.02 is a very nice example of warp-predominant to warp-faced cotton plain weave with Z(2sc) warps and Sc wefts interworked 1x1. It is a narrowband with two intact simple weft selvage. One selvage has a paired warp next to the outermost warp, which is unusual. The fabric has a stripe made of blue cotton yarns that alternate with white yarns over eight warps (four blue and four white), forming a typical warp stripe pattern found in warp-faced plain-weave.
2009.114.15 | KNOTTED NETTING | Specimen 2009.114.15 is knotted netting made with lark’s-head knots with mesh size of 0.92 cm made with thin yarns (visual mean of 0.8 mm). The faces of the knots alternate front and back, row by row, except in one small area, where they are reversed, and the line where alternating and reversed faces meet is not straight. The net is nicely made with only two mend knots. It might have two finished edges (one side and one end). The net does not appear to be rectangular in shape.
2009.149.01.A | WEFT TWINING AND PLAIN WEAVE | Specimens 2009.149.01.A–B are two fabrics that were probably from the same web. Fabric A has a warp selvage that has what appears to be simple turn backs held by a single shot of 1~1 weft twining using yarns consistent with the ground weave, described below. This shot is followed by two shots of simple interlacing with 6 (possibly 5) yarns per weft interworking 6 or 8 warp yarns, although it is possible that these two shots were twined and one strand is missing today. The ground of both fabrics is made of spaced cotton two-strand ½-Z-twist regular weft twining with Z(2sc) wefts and I(2z(2sc)) warps. There are occasional Sc yarns that have a phantom twist and suggest they were once plied with a fugitive fiber. The fabrics have warp stripes made with spaced cotton two-strand ½-Z-twist regular weft twining with two-color complementary warps with warp substitution and three-span floats on one face. At the point where complementary warps cross, they form Z-twists. Red color can be seen on the float face, but the fabrics are very dirty.
2009.149.01.B | WEFT TWINING AND PLAIN WEAVE | See Specimen 2009.149.01.A
2009.154.02.B | WEFT TWINING | Specimen 2009.154.02.B is spaced weft twining with counter spun S(2zc) wefts making ½-Z-twists around I(2z(2sc)) warps. The fabrics have warp stripes made of all beige warps and beige plus steel-gray warps making two warp structures: (1)=I(2z(2scbeige)) and (2)=I(z(2scbeige)+ z(2scgray)). The fabrics incorporate three types of warp manipulation: regular, alternating pairs, and alternating pairs with warp crossings, whose pattern could not be determined. Warp structures 1 and 2 are crossed by bands of regular and alternate-paired twining.
2009.157.01 | WEFT TWINING | Specimen 2009.157.01 is spaced two strand ½-Z-twist regular weft twining with cotton Z(2s) wefts and I(2z(2s)) warps. The fabric has a weft selvage, where wefts are knotted to a group of four outer warps, after which the weft yarns travel with the warps (now six yarns) to the next shot, where the wefts are again knotted to the warps before entering the body of the fabric, and the warps (now four again), pass to the next shot. The fabric has two warp- and numerous weft-element knots with loose ends, suggesting they are joins, perhaps extending weft lengths, changing the color or material, and/or applique. The warps come in two colors: lighter and darker, where the lighter warps are fugitive, leaving gaps in the fabric where only a few warps remain in a deteriorated state (this suggests the warps might have been colored with a pigment that weakened them).
2009.160.09 | PLAIN WEAVE | Specimen 2009.160.09 is a complete plain-weave bag, made of a single four-selvage cloth folded and stitched. The web is balanced plain weave with I(2sc) wefts and warps. The fabric, which is wider than it is long, has rolled hems on three sides, whip stitching an Sc yarn around one warp end, a Z(2sc) yarn around the other warp end, and a Z(3sc) yarn around one weft end (ending in an S-overhand knot). All whip stitching has a Z-slant. After the fabric was hemmed, it was folded in half across the wefts (the crease is parallel with the warps) and the sides were closed with overcast stitching using a Z(3sc) yarn. One whip-stitched edge has an S slant (on the side where the hemming yarn is also Sc) and is tied with an S-granny knot; the other side, which has the Z(2sc) yarn, has a Z slant whip stitch and is tied with an S-overhand knot. Because the warps and wefts are identical, the warp and weft directions are difficult to determine and was done by examining the visible selvages, of which only one could be clearly seen; located at the opening of the bag, it appeared to be a simple warp selvage with no heading cords.